## Sheet1
| Sample | Raman shift | Intensity (a.u.)
103 | Cs-STD 4A | 352.7673 | 876.1
104 | Cs-STD 4A | 357.4274 | 867.1
105 | Cs-STD 4A | 362.0851 | 862.6
106 | Cs-STD 4A | 366.7402 | 862.6
107 | Cs-STD 4A | 371.393 | 859.8
108 | Cs-STD 4A | 376.0432 | 861
109 | Cs-STD 4A | 380.691 | 861.6
110 | Cs-STD 4A | 385.3363 | 860.1
111 | Cs-STD 4A | 389.9791 | 866.9
112 | Cs-STD 4A | 394.6195 | 864.2
113 | Cs-STD 4A | 399.2575 | 864
114 | Cs-STD 4A | 403.8929 | 871.4
115 | Cs-STD 4A | 408.526 | 871.9
116 | Cs-STD 4A | 413.1565 | 876.7
117 | Cs-STD 4A | 417.7846 | 869
118 | Cs-STD 4A | 422.4103 | 870.3
119 | Cs-STD 4A | 427.0335 | 868.4
120 | Cs-STD 4A | 431.6543 | 869.9
121 | Cs-STD 4A | 436.2726 | 867.2
122 | Cs-STD 4A | 440.8885 | 866
123 | Cs-STD 4A | 445.5019 | 870.3
124 | Cs-STD 4A | 450.113 | 874.5
125 | Cs-STD 4A | 454.7215 | 872.9
126 | Cs-STD 4A | 459.3276 | 876.4
127 | Cs-STD 4A | 463.9313 | 881.2
128 | Cs-STD 4A | 468.5326 | 889.5
129 | Cs-STD 4A | 473.1315 | 892.4
130 | Cs-STD 4A | 477.7279 | 911
131 | Cs-STD 4A | 482.3218 | 944.9
132 | Cs-STD 4A | 486.9134 | 976.2
133 | Cs-STD 4A | 491.5025 | 1000.6
134 | Cs-STD 4A | 496.0893 | 992.4
135 | Cs-STD 4A | 500.6735 | 968.1
136 | Cs-STD 4A | 505.2554 | 928.2
137 | Cs-STD 4A | 509.8349 | 906.3
138 | Cs-STD 4A | 514.4119 | 891.1
139 | Cs-STD 4A | 518.9866 | 882
140 | Cs-STD 4A | 523.5588 | 870.5
141 | Cs-STD 4A | 528.1286 | 870
142 | Cs-STD 4A | 532.696 | 867.7
143 | Cs-STD 4A | 537.261 | 860.6
144 | Cs-STD 4A | 541.8237 | 860.6
145 | Cs-STD 4A | 546.3839 | 856.6
146 | Cs-STD 4A | 550.9417 | 865.7
147 | Cs-STD 4A | 555.4971 | 859.8
148 | Cs-STD 4A | 560.0501 | 863.6
149 | Cs-STD 4A | 564.6007 | 866
150 | Cs-STD 4A | 569.1489 | 857.7
151 | Cs-STD 4A | 573.6948 | 858.7
152 | Cs-STD 4A | 578.2382 | 863.5
153 | Cs-STD 4A | 582.7793 | 859.6
154 | Cs-STD 4A | 587.3179 | 866.2
155 | Cs-STD 4A | 591.8542 | 855.4
156 | Cs-STD 4A | 596.3881 | 860.5
157 | Cs-STD 4A | 600.9197 | 858.3
158 | Cs-STD 4A | 605.4488 | 861.2
159 | Cs-STD 4A | 609.9756 | 858.5
160 | Cs-STD 4A | 614.5 | 858.4
161 | Cs-STD 4A | 619.022 | 858.9
162 | Cs-STD 4A | 623.5417 | 860.2
163 | Cs-STD 4A | 628.059 | 859.7
164 | Cs-STD 4A | 632.5739 | 860.2
165 | Cs-STD 4A | 637.0865 | 861.2
166 | Cs-STD 4A | 641.5967 | 861.3
167 | Cs-STD 4A | 646.1045 | 860.7
168 | Cs-STD 4A | 650.6099 | 863.7
169 | Cs-STD 4A | 655.1131 | 864.7
170 | Cs-STD 4A | 659.6138 | 865.5
171 | Cs-STD 4A | 664.1122 | 862.6
172 | Cs-STD 4A | 668.6082 | 863.1
173 | Cs-STD 4A | 673.1019 | 864
174 | Cs-STD 4A | 677.5933 | 862.9
175 | Cs-STD 4A | 682.0823 | 868.1
176 | Cs-STD 4A | 686.5689 | 868.1
177 | Cs-STD 4A | 691.0532 | 874.5
178 | Cs-STD 4A | 695.5352 | 872.8
179 | Cs-STD 4A | 700.0148 | 883.6
180 | Cs-STD 4A | 704.4921 | 878.6
181 | Cs-STD 4A | 708.967 | 879.6
182 | Cs-STD 4A | 713.4396 | 875.2
183 | Cs-STD 4A | 717.9099 | 875.4
184 | Cs-STD 4A | 722.3778 | 878.6
185 | Cs-STD 4A | 726.8434 | 871.9
186 | Cs-STD 4A | 731.3067 | 865.3
187 | Cs-STD 4A | 735.7676 | 871
188 | Cs-STD 4A | 740.2263 | 873.9
189 | Cs-STD 4A | 744.6826 | 868.9
190 | Cs-STD 4A | 749.1365 | 866.7
191 | Cs-STD 4A | 753.5882 | 867.8
192 | Cs-STD 4A | 758.0375 | 868.8
193 | Cs-STD 4A | 762.4845 | 868.2
194 | Cs-STD 4A | 766.9292 | 868
195 | Cs-STD 4A | 771.3716 | 867.4
196 | Cs-STD 4A | 775.8117 | 871.6
197 | Cs-STD 4A | 780.2494 | 865.7
198 | Cs-STD 4A | 784.6849 | 865
199 | Cs-STD 4A | 789.118 | 867.4
200 | Cs-STD 4A | 793.5489 | 872.7
201 | Cs-STD 4A | 797.9774 | 869.5
202 | Cs-STD 4A | 802.4036 | 871.1
203 | Cs-STD 4A | 806.8276 | 871.6
204 | Cs-STD 4A | 811.2492 | 876.2
205 | Cs-STD 4A | 815.6686 | 866.5
206 | Cs-STD 4A | 820.0856 | 872.1
207 | Cs-STD 4A | 824.5003 | 874.5
208 | Cs-STD 4A | 828.9128 | 875.8
209 | Cs-STD 4A | 833.323 | 872
210 | Cs-STD 4A | 837.7308 | 872.8
211 | Cs-STD 4A | 842.1364 | 879.2
212 | Cs-STD 4A | 846.5397 | 875.8
213 | Cs-STD 4A | 850.9407 | 875.1
214 | Cs-STD 4A | 855.3395 | 874.5
215 | Cs-STD 4A | 859.7359 | 874.5
216 | Cs-STD 4A | 864.1301 | 879.4
217 | Cs-STD 4A | 868.522 | 876.3
218 | Cs-STD 4A | 872.9116 | 880.8
219 | Cs-STD 4A | 877.299 | 878
220 | Cs-STD 4A | 881.6841 | 878
221 | Cs-STD 4A | 886.0669 | 876.1
222 | Cs-STD 4A | 890.4474 | 878.7
223 | Cs-STD 4A | 894.8257 | 879.4
224 | Cs-STD 4A | 899.2017 | 881.4
225 | Cs-STD 4A | 903.5754 | 876.8
226 | Cs-STD 4A | 907.9469 | 882.3
227 | Cs-STD 4A | 912.3161 | 884
228 | Cs-STD 4A | 916.6831 | 877.4
229 | Cs-STD 4A | 921.0478 | 881.9
230 | Cs-STD 4A | 925.4102 | 877.3
231 | Cs-STD 4A | 929.7704 | 884.5
232 | Cs-STD 4A | 934.1284 | 884.7
233 | Cs-STD 4A | 938.484 | 883.4
234 | Cs-STD 4A | 942.8375 | 884.7
235 | Cs-STD 4A | 947.1887 | 888.9
236 | Cs-STD 4A | 951.5376 | 897.3
237 | Cs-STD 4A | 955.8843 | 892
238 | Cs-STD 4A | 960.2288 | 897.7
239 | Cs-STD 4A | 964.571 | 896.1
240 | Cs-STD 4A | 968.911 | 902.1
241 | Cs-STD 4A | 973.2487 | 903.4
242 | Cs-STD 4A | 977.5842 | 904
243 | Cs-STD 4A | 981.9175 | 898.8
244 | Cs-STD 4A | 986.2485 | 898.5
245 | Cs-STD 4A | 990.5773 | 905.8
246 | Cs-STD 4A | 994.9039 | 903.2
247 | Cs-STD 4A | 999.2282 | 902.6
248 | Cs-STD 4A | 1003.55 | 895.5
249 | Cs-STD 4A | 1007.87 | 901.5
250 | Cs-STD 4A | 1012.188 | 903.6
251 | Cs-STD 4A | 1016.503 | 902.1
252 | Cs-STD 4A | 1020.817 | 899.5
253 | Cs-STD 4A | 1025.128 | 905.8
254 | Cs-STD 4A | 1029.436 | 904.9
255 | Cs-STD 4A | 1033.743 | 914.6
256 | Cs-STD 4A | 1038.047 | 913.1
257 | Cs-STD 4A | 1042.35 | 919.5
258 | Cs-STD 4A | 1046.649 | 925.9
259 | Cs-STD 4A | 1050.947 | 932.5
260 | Cs-STD 4A | 1055.243 | 922.6
261 | Cs-STD 4A | 1059.536 | 919.3
262 | Cs-STD 4A | 1063.827 | 913.3
263 | Cs-STD 4A | 1068.116 | 904.8
264 | Cs-STD 4A | 1072.403 | 902.7
265 | Cs-STD 4A | 1076.687 | 905.5
266 | Cs-STD 4A | 1080.97 | 900.7
267 | Cs-STD 4A | 1085.25 | 897.1
268 | Cs-STD 4A | 1089.528 | 907.5
269 | Cs-STD 4A | 1093.803 | 910.6
270 | Cs-STD 4A | 1098.077 | 905.5
271 | Cs-STD 4A | 1102.348 | 908
272 | Cs-STD 4A | 1106.617 | 909.5
273 | Cs-STD 4A | 1110.884 | 906.3
274 | Cs-STD 4A | 1115.149 | 909.2
275 | Cs-STD 4A | 1119.412 | 907
276 | Cs-STD 4A | 1123.672 | 908.7
277 | Cs-STD 4A | 1127.93 | 903.4
278 | Cs-STD 4A | 1132.187 | 900.3
279 | Cs-STD 4A | 1136.44 | 901.2
280 | Cs-STD 4A | 1140.692 | 900.1
281 | Cs-STD 4A | 1144.942 | 898
282 | Cs-STD 4A | 1149.189 | 900.3
283 | Cs-STD 4A | 1153.434 | 904.3
284 | Cs-STD 4A | 1157.677 | 904.5
285 | Cs-STD 4A | 1161.918 | 900.2
286 | Cs-STD 4A | 1166.157 | 893.7
287 | Cs-STD 4A | 1170.393 | 901.3
288 | Cs-STD 4A | 1174.628 | 901.5
289 | Cs-STD 4A | 1178.86 | 902.1
290 | Cs-STD 4A | 1183.09 | 901.7
291 | Cs-STD 4A | 1187.318 | 903.4
292 | Cs-STD 4A | 1191.544 | 903.4
293 | Cs-STD 4A | 1195.767 | 902.1
294 | Cs-STD 4A | 1199.989 | 903
295 | Cs-STD 4A | 1204.208 | 898.7
296 | Cs-STD 4A | 1208.425 | 906.7
297 | Cs-STD 4A | 1212.64 | 910.6
298 | Cs-STD 4A | 1216.853 | 901.6
299 | Cs-STD 4A | 1221.063 | 906.3
300 | Cs-STD 4A | 1225.272 | 905.3
301 | Cs-STD 4A | 1229.478 | 906.7
302 | Cs-STD 4A | 1233.682 | 909.4
303 | Cs-STD 4A | 1237.885 | 908.8
304 | Cs-STD 4A | 1242.085 | 907.2
305 | Cs-STD 4A | 1246.282 | 909.2
306 | Cs-STD 4A | 1250.478 | 913.1
307 | Cs-STD 4A | 1254.672 | 915.5
308 | Cs-STD 4A | 1258.863 | 906.7
309 | Cs-STD 4A | 1263.052 | 907.8
310 | Cs-STD 4A | 1267.239 | 913.2
311 | Cs-STD 4A | 1271.424 | 916.1
312 | Cs-STD 4A | 1275.607 | 917.4
313 | Cs-STD 4A | 1279.788 | 911.2
314 | Cs-STD 4A | 1283.967 | 910.2
315 | Cs-STD 4A | 1288.143 | 914.1
316 | Cs-STD 4A | 1292.318 | 912.6
317 | Cs-STD 4A | 1296.49 | 914.1
318 | Cs-STD 4A | 1300.66 | 914.3
319 | Cs-STD 4A | 1304.828 | 909.1
320 | Cs-STD 4A | 1308.994 | 910
321 | Cs-STD 4A | 1313.158 | 917.6
322 | Cs-STD 4A | 1317.32 | 916.7
323 | Cs-STD 4A | 1321.479 | 920.4
324 | Cs-STD 4A | 1325.637 | 920.4
325 | Cs-STD 4A | 1329.792 | 916.8
326 | Cs-STD 4A | 1333.946 | 916.7
327 | Cs-STD 4A | 1338.097 | 916.6
328 | Cs-STD 4A | 1342.246 | 921.5
329 | Cs-STD 4A | 1346.393 | 917.8
330 | Cs-STD 4A | 1350.538 | 929.2
331 | Cs-STD 4A | 1354.68 | 926.1
332 | Cs-STD 4A | 1358.821 | 921.7
333 | Cs-STD 4A | 1362.96 | 927.2
334 | Cs-STD 4A | 1367.096 | 931.1
335 | Cs-STD 4A | 1371.231 | 924.6
336 | Cs-STD 4A | 1375.363 | 921
337 | Cs-STD 4A | 1379.493 | 926
338 | Cs-STD 4A | 1383.621 | 922.4
339 | Cs-STD 4A | 1387.747 | 927.1
340 | Cs-STD 4A | 1391.871 | 916
341 | Cs-STD 4A | 1395.993 | 914.2
342 | Cs-STD 4A | 1400.113 | 925.1
343 | Cs-STD 4A | 1404.231 | 926.5
344 | Cs-STD 4A | 1408.346 | 925
345 | Cs-STD 4A | 1412.46 | 923.8
346 | Cs-STD 4A | 1416.572 | 926.8
347 | Cs-STD 4A | 1420.681 | 926.1
348 | Cs-STD 4A | 1424.788 | 930.5
349 | Cs-STD 4A | 1428.894 | 927.1
350 | Cs-STD 4A | 1432.997 | 931.3
351 | Cs-STD 4A | 1437.098 | 928.3
352 | Cs-STD 4A | 1441.197 | 926.3
353 | Cs-STD 4A | 1445.294 | 926.7
354 | Cs-STD 4A | 1449.389 | 923.8
355 | Cs-STD 4A | 1453.482 | 926.4
356 | Cs-STD 4A | 1457.573 | 932.5
357 | Cs-STD 4A | 1461.661 | 929.3
358 | Cs-STD 4A | 1465.748 | 932.9
359 | Cs-STD 4A | 1469.833 | 934.4
360 | Cs-STD 4A | 1473.915 | 933.6
361 | Cs-STD 4A | 1477.996 | 934.4
362 | Cs-STD 4A | 1482.074 | 932.4
363 | Cs-STD 4A | 1486.151 | 926.1
364 | Cs-STD 4A | 1490.225 | 938.4
365 | Cs-STD 4A | 1494.297 | 938.9
366 | Cs-STD 4A | 1498.368 | 934.7
367 | Cs-STD 4A | 1502.436 | 934.3
368 | Cs-STD 4A | 1506.502 | 937.2
369 | Cs-STD 4A | 1510.566 | 933.2
370 | Cs-STD 4A | 1514.628 | 934.2
371 | Cs-STD 4A | 1518.688 | 943.1
372 | Cs-STD 4A | 1522.746 | 937.7
373 | Cs-STD 4A | 1526.802 | 939.6
374 | Cs-STD 4A | 1530.856 | 936.9
375 | Cs-STD 4A | 1534.908 | 939.1
376 | Cs-STD 4A | 1538.958 | 941.5
377 | Cs-STD 4A | 1543.006 | 948.4
378 | Cs-STD 4A | 1547.052 | 944.2
379 | Cs-STD 4A | 1551.096 | 943.1
380 | Cs-STD 4A | 1555.138 | 940.5
381 | Cs-STD 4A | 1559.177 | 944.6
382 | Cs-STD 4A | 1563.215 | 939.4
383 | Cs-STD 4A | 1567.251 | 942
384 | Cs-STD 4A | 1571.284 | 941.6
385 | Cs-STD 4A | 1575.316 | 942.4
386 | Cs-STD 4A | 1579.346 | 945.9
387 | Cs-STD 4A | 1583.373 | 943.1
388 | Cs-STD 4A | 1587.399 | 939.9
389 | Cs-STD 4A | 1591.423 | 941.1
390 | Cs-STD 4A | 1595.444 | 943.4
391 | Cs-STD 4A | 1599.464 | 943
1127 | Cs-STD 5A | 352.7673 | 872.2
1128 | Cs-STD 5A | 357.4274 | 863.6
1129 | Cs-STD 5A | 362.0851 | 854.1
1130 | Cs-STD 5A | 366.7402 | 851.1
1131 | Cs-STD 5A | 371.393 | 849
1132 | Cs-STD 5A | 376.0432 | 848.6
1133 | Cs-STD 5A | 380.691 | 838.4
1134 | Cs-STD 5A | 385.3363 | 843
1135 | Cs-STD 5A | 389.9791 | 848.1
1136 | Cs-STD 5A | 394.6195 | 855
1137 | Cs-STD 5A | 399.2575 | 857.8
1138 | Cs-STD 5A | 403.8929 | 860.5
1139 | Cs-STD 5A | 408.526 | 866.7
1140 | Cs-STD 5A | 413.1565 | 865.3
1141 | Cs-STD 5A | 417.7846 | 862.5
1142 | Cs-STD 5A | 422.4103 | 860.2
1143 | Cs-STD 5A | 427.0335 | 854.1
1144 | Cs-STD 5A | 431.6543 | 856.4
1145 | Cs-STD 5A | 436.2726 | 851.4
1146 | Cs-STD 5A | 440.8885 | 846.3
1147 | Cs-STD 5A | 445.5019 | 848.4
1148 | Cs-STD 5A | 450.113 | 851.9
1149 | Cs-STD 5A | 454.7215 | 859.1
1150 | Cs-STD 5A | 459.3276 | 862.3
1151 | Cs-STD 5A | 463.9313 | 876.6
1152 | Cs-STD 5A | 468.5326 | 888.5
1153 | Cs-STD 5A | 473.1315 | 905.2
1154 | Cs-STD 5A | 477.7279 | 948.8
1155 | Cs-STD 5A | 482.3218 | 1026.7
1156 | Cs-STD 5A | 486.9134 | 1104.5
1157 | Cs-STD 5A | 491.5025 | 1170.5
1158 | Cs-STD 5A | 496.0893 | 1165
1159 | Cs-STD 5A | 500.6735 | 1088.9
1160 | Cs-STD 5A | 505.2554 | 1002.2
1161 | Cs-STD 5A | 509.8349 | 931.4
1162 | Cs-STD 5A | 514.4119 | 890.8
1163 | Cs-STD 5A | 518.9866 | 864.9
1164 | Cs-STD 5A | 523.5588 | 849.7
1165 | Cs-STD 5A | 528.1286 | 836
1166 | Cs-STD 5A | 532.696 | 827.6
1167 | Cs-STD 5A | 537.261 | 824.9
1168 | Cs-STD 5A | 541.8237 | 817.7
1169 | Cs-STD 5A | 546.3839 | 814.2
1170 | Cs-STD 5A | 550.9417 | 813.7
1171 | Cs-STD 5A | 555.4971 | 812
1172 | Cs-STD 5A | 560.0501 | 813.7
1173 | Cs-STD 5A | 564.6007 | 813.6
1174 | Cs-STD 5A | 569.1489 | 808.7
1175 | Cs-STD 5A | 573.6948 | 809.4
1176 | Cs-STD 5A | 578.2382 | 805.2
1177 | Cs-STD 5A | 582.7793 | 807.3
1178 | Cs-STD 5A | 587.3179 | 804.5
1179 | Cs-STD 5A | 591.8542 | 802.9
1180 | Cs-STD 5A | 596.3881 | 802.6
1181 | Cs-STD 5A | 600.9197 | 803.5
1182 | Cs-STD 5A | 605.4488 | 801.7
1183 | Cs-STD 5A | 609.9756 | 801.3
1184 | Cs-STD 5A | 614.5 | 804.1
1185 | Cs-STD 5A | 619.022 | 796.8
1186 | Cs-STD 5A | 623.5417 | 794.5
1187 | Cs-STD 5A | 628.059 | 795.9
1188 | Cs-STD 5A | 632.5739 | 794.8
1189 | Cs-STD 5A | 637.0865 | 797
1190 | Cs-STD 5A | 641.5967 | 796.2
1191 | Cs-STD 5A | 646.1045 | 796.1
1192 | Cs-STD 5A | 650.6099 | 796.9
1193 | Cs-STD 5A | 655.1131 | 798.9
1194 | Cs-STD 5A | 659.6138 | 796.2
1195 | Cs-STD 5A | 664.1122 | 798.6
1196 | Cs-STD 5A | 668.6082 | 797
1197 | Cs-STD 5A | 673.1019 | 797
1198 | Cs-STD 5A | 677.5933 | 796.8
1199 | Cs-STD 5A | 682.0823 | 795.6
1200 | Cs-STD 5A | 686.5689 | 802.1
1201 | Cs-STD 5A | 691.0532 | 811.3
1202 | Cs-STD 5A | 695.5352 | 818.6
1203 | Cs-STD 5A | 700.0148 | 825.7
1204 | Cs-STD 5A | 704.4921 | 826.9
1205 | Cs-STD 5A | 708.967 | 825.2
1206 | Cs-STD 5A | 713.4396 | 820.5
1207 | Cs-STD 5A | 717.9099 | 809
1208 | Cs-STD 5A | 722.3778 | 809.5
1209 | Cs-STD 5A | 726.8434 | 802.6
1210 | Cs-STD 5A | 731.3067 | 802.2
1211 | Cs-STD 5A | 735.7676 | 801.2
1212 | Cs-STD 5A | 740.2263 | 799.6
1213 | Cs-STD 5A | 744.6826 | 801
1214 | Cs-STD 5A | 749.1365 | 798.8
1215 | Cs-STD 5A | 753.5882 | 795.2
1216 | Cs-STD 5A | 758.0375 | 794.6
1217 | Cs-STD 5A | 762.4845 | 790.7
1218 | Cs-STD 5A | 766.9292 | 790.6
1219 | Cs-STD 5A | 771.3716 | 791.7
1220 | Cs-STD 5A | 775.8117 | 788
1221 | Cs-STD 5A | 780.2494 | 788.9
1222 | Cs-STD 5A | 784.6849 | 787.9
1223 | Cs-STD 5A | 789.118 | 786.4
1224 | Cs-STD 5A | 793.5489 | 786.2
1225 | Cs-STD 5A | 797.9774 | 788.3
1226 | Cs-STD 5A | 802.4036 | 787.5
1227 | Cs-STD 5A | 806.8276 | 787.3
1228 | Cs-STD 5A | 811.2492 | 787.8
1229 | Cs-STD 5A | 815.6686 | 786.9
1230 | Cs-STD 5A | 820.0856 | 787.6
1231 | Cs-STD 5A | 824.5003 | 784.9
1232 | Cs-STD 5A | 828.9128 | 788.5
1233 | Cs-STD 5A | 833.323 | 786.2
1234 | Cs-STD 5A | 837.7308 | 787.6
1235 | Cs-STD 5A | 842.1364 | 786.8
1236 | Cs-STD 5A | 846.5397 | 786.9
1237 | Cs-STD 5A | 850.9407 | 787.2
1238 | Cs-STD 5A | 855.3395 | 786.4
1239 | Cs-STD 5A | 859.7359 | 786.5
1240 | Cs-STD 5A | 864.1301 | 787.7
1241 | Cs-STD 5A | 868.522 | 787.3
1242 | Cs-STD 5A | 872.9116 | 786.5
1243 | Cs-STD 5A | 877.299 | 787.2
1244 | Cs-STD 5A | 881.6841 | 785.1
1245 | Cs-STD 5A | 886.0669 | 784.3
1246 | Cs-STD 5A | 890.4474 | 786.7
1247 | Cs-STD 5A | 894.8257 | 782.7
1248 | Cs-STD 5A | 899.2017 | 782.9
1249 | Cs-STD 5A | 903.5754 | 785.5
1250 | Cs-STD 5A | 907.9469 | 783
1251 | Cs-STD 5A | 912.3161 | 785.6
1252 | Cs-STD 5A | 916.6831 | 787.9
1253 | Cs-STD 5A | 921.0478 | 787.1
1254 | Cs-STD 5A | 925.4102 | 789.7
1255 | Cs-STD 5A | 929.7704 | 787.9
1256 | Cs-STD 5A | 934.1284 | 790.8
1257 | Cs-STD 5A | 938.484 | 797.6
1258 | Cs-STD 5A | 942.8375 | 799.3
1259 | Cs-STD 5A | 947.1887 | 798.4
1260 | Cs-STD 5A | 951.5376 | 803.6
1261 | Cs-STD 5A | 955.8843 | 811
1262 | Cs-STD 5A | 960.2288 | 813.9
1263 | Cs-STD 5A | 964.571 | 817.8
1264 | Cs-STD 5A | 968.911 | 824.8
1265 | Cs-STD 5A | 973.2487 | 822.5
1266 | Cs-STD 5A | 977.5842 | 818.7
1267 | Cs-STD 5A | 981.9175 | 819.5
1268 | Cs-STD 5A | 986.2485 | 822.7
1269 | Cs-STD 5A | 990.5773 | 817.2
1270 | Cs-STD 5A | 994.9039 | 807.4
1271 | Cs-STD 5A | 999.2282 | 809.1
1272 | Cs-STD 5A | 1003.55 | 802.9
1273 | Cs-STD 5A | 1007.87 | 803.8
1274 | Cs-STD 5A | 1012.188 | 803
1275 | Cs-STD 5A | 1016.503 | 806.6
1276 | Cs-STD 5A | 1020.817 | 808.8
1277 | Cs-STD 5A | 1025.128 | 813.5
1278 | Cs-STD 5A | 1029.436 | 818.7
1279 | Cs-STD 5A | 1033.743 | 833.8
1280 | Cs-STD 5A | 1038.047 | 846.4
1281 | Cs-STD 5A | 1042.35 | 855.7
1282 | Cs-STD 5A | 1046.649 | 855.8
1283 | Cs-STD 5A | 1050.947 | 861
1284 | Cs-STD 5A | 1055.243 | 850.5
1285 | Cs-STD 5A | 1059.536 | 834.9
1286 | Cs-STD 5A | 1063.827 | 825.8
1287 | Cs-STD 5A | 1068.116 | 815
1288 | Cs-STD 5A | 1072.403 | 807.3
1289 | Cs-STD 5A | 1076.687 | 800.1
1290 | Cs-STD 5A | 1080.97 | 801.1
1291 | Cs-STD 5A | 1085.25 | 801.3
1292 | Cs-STD 5A | 1089.528 | 803.4
1293 | Cs-STD 5A | 1093.803 | 803.3
1294 | Cs-STD 5A | 1098.077 | 807.2
1295 | Cs-STD 5A | 1102.348 | 807.7
1296 | Cs-STD 5A | 1106.617 | 811.8
1297 | Cs-STD 5A | 1110.884 | 805.9
1298 | Cs-STD 5A | 1115.149 | 808.9
1299 | Cs-STD 5A | 1119.412 | 807
1300 | Cs-STD 5A | 1123.672 | 805.3
1301 | Cs-STD 5A | 1127.93 | 798.1
1302 | Cs-STD 5A | 1132.187 | 791.7
1303 | Cs-STD 5A | 1136.44 | 786.2
1304 | Cs-STD 5A | 1140.692 | 785.4
1305 | Cs-STD 5A | 1144.942 | 784
1306 | Cs-STD 5A | 1149.189 | 780.8
1307 | Cs-STD 5A | 1153.434 | 779.1
1308 | Cs-STD 5A | 1157.677 | 778.7
1309 | Cs-STD 5A | 1161.918 | 777.7
1310 | Cs-STD 5A | 1166.157 | 777.1
1311 | Cs-STD 5A | 1170.393 | 778.1
1312 | Cs-STD 5A | 1174.628 | 776.9
1313 | Cs-STD 5A | 1178.86 | 776.2
1314 | Cs-STD 5A | 1183.09 | 776.2
1315 | Cs-STD 5A | 1187.318 | 778.5
1316 | Cs-STD 5A | 1191.544 | 776.7
1317 | Cs-STD 5A | 1195.767 | 774.9
1318 | Cs-STD 5A | 1199.989 | 774.6
1319 | Cs-STD 5A | 1204.208 | 774.1
1320 | Cs-STD 5A | 1208.425 | 773.5
1321 | Cs-STD 5A | 1212.64 | 777.2
1322 | Cs-STD 5A | 1216.853 | 774
1323 | Cs-STD 5A | 1221.063 | 774.1
1324 | Cs-STD 5A | 1225.272 | 775.4
1325 | Cs-STD 5A | 1229.478 | 773
1326 | Cs-STD 5A | 1233.682 | 772.9
1327 | Cs-STD 5A | 1237.885 | 773.5
1328 | Cs-STD 5A | 1242.085 | 773
1329 | Cs-STD 5A | 1246.282 | 772.3
1330 | Cs-STD 5A | 1250.478 | 774
1331 | Cs-STD 5A | 1254.672 | 775
1332 | Cs-STD 5A | 1258.863 | 773.1
1333 | Cs-STD 5A | 1263.052 | 773.8
1334 | Cs-STD 5A | 1267.239 | 773.4
1335 | Cs-STD 5A | 1271.424 | 773.2
1336 | Cs-STD 5A | 1275.607 | 772
1337 | Cs-STD 5A | 1279.788 | 774.6
1338 | Cs-STD 5A | 1283.967 | 773.9
1339 | Cs-STD 5A | 1288.143 | 775.6
1340 | Cs-STD 5A | 1292.318 | 773.4
1341 | Cs-STD 5A | 1296.49 | 772.5
1342 | Cs-STD 5A | 1300.66 | 773.8
1343 | Cs-STD 5A | 1304.828 | 774.2
1344 | Cs-STD 5A | 1308.994 | 773.8
1345 | Cs-STD 5A | 1313.158 | 773.6
1346 | Cs-STD 5A | 1317.32 | 773.6
1347 | Cs-STD 5A | 1321.479 | 773.2
1348 | Cs-STD 5A | 1325.637 | 773
1349 | Cs-STD 5A | 1329.792 | 776.3
1350 | Cs-STD 5A | 1333.946 | 775.5
1351 | Cs-STD 5A | 1338.097 | 774.4
1352 | Cs-STD 5A | 1342.246 | 774.3
1353 | Cs-STD 5A | 1346.393 | 774.2
1354 | Cs-STD 5A | 1350.538 | 775.3
1355 | Cs-STD 5A | 1354.68 | 776.5
1356 | Cs-STD 5A | 1358.821 | 776.4
1357 | Cs-STD 5A | 1362.96 | 775
1358 | Cs-STD 5A | 1367.096 | 776.2
1359 | Cs-STD 5A | 1371.231 | 776.5
1360 | Cs-STD 5A | 1375.363 | 776.5
1361 | Cs-STD 5A | 1379.493 | 773.7
1362 | Cs-STD 5A | 1383.621 | 775.9
1363 | Cs-STD 5A | 1387.747 | 775.6
1364 | Cs-STD 5A | 1391.871 | 774.8
1365 | Cs-STD 5A | 1395.993 | 773.9
1366 | Cs-STD 5A | 1400.113 | 775.6
1367 | Cs-STD 5A | 1404.231 | 775.8
1368 | Cs-STD 5A | 1408.346 | 775.6
1369 | Cs-STD 5A | 1412.46 | 775.5
1370 | Cs-STD 5A | 1416.572 | 774.5
1371 | Cs-STD 5A | 1420.681 | 775.4
1372 | Cs-STD 5A | 1424.788 | 774.2
1373 | Cs-STD 5A | 1428.894 | 774.5
1374 | Cs-STD 5A | 1432.997 | 776.8
1375 | Cs-STD 5A | 1437.098 | 776
1376 | Cs-STD 5A | 1441.197 | 774.9
1377 | Cs-STD 5A | 1445.294 | 775.1
1378 | Cs-STD 5A | 1449.389 | 775.1
1379 | Cs-STD 5A | 1453.482 | 774.4
1380 | Cs-STD 5A | 1457.573 | 777.2
1381 | Cs-STD 5A | 1461.661 | 776.9
1382 | Cs-STD 5A | 1465.748 | 778.7
1383 | Cs-STD 5A | 1469.833 | 775.3
1384 | Cs-STD 5A | 1473.915 | 773.4
1385 | Cs-STD 5A | 1477.996 | 775.7
1386 | Cs-STD 5A | 1482.074 | 774.3
1387 | Cs-STD 5A | 1486.151 | 775.3
1388 | Cs-STD 5A | 1490.225 | 775.6
1389 | Cs-STD 5A | 1494.297 | 776.3
1390 | Cs-STD 5A | 1498.368 | 776.7
1391 | Cs-STD 5A | 1502.436 | 774.2
1392 | Cs-STD 5A | 1506.502 | 775.4
1393 | Cs-STD 5A | 1510.566 | 772.4
1394 | Cs-STD 5A | 1514.628 | 774.8
1395 | Cs-STD 5A | 1518.688 | 775.7
1396 | Cs-STD 5A | 1522.746 | 775.2
1397 | Cs-STD 5A | 1526.802 | 776.9
1398 | Cs-STD 5A | 1530.856 | 771.5
1399 | Cs-STD 5A | 1534.908 | 775.1
1400 | Cs-STD 5A | 1538.958 | 774.6
1401 | Cs-STD 5A | 1543.006 | 775.7
1402 | Cs-STD 5A | 1547.052 | 775
1403 | Cs-STD 5A | 1551.096 | 775.5
1404 | Cs-STD 5A | 1555.138 | 775.6
1405 | Cs-STD 5A | 1559.177 | 775.7
1406 | Cs-STD 5A | 1563.215 | 776.7
1407 | Cs-STD 5A | 1567.251 | 777
1408 | Cs-STD 5A | 1571.284 | 775.2
1409 | Cs-STD 5A | 1575.316 | 775.5
1410 | Cs-STD 5A | 1579.346 | 775.9
1411 | Cs-STD 5A | 1583.373 | 775.4
1412 | Cs-STD 5A | 1587.399 | 776.1
1413 | Cs-STD 5A | 1591.423 | 776.2
1414 | Cs-STD 5A | 1595.444 | 777.2
1415 | Cs-STD 5A | 1599.464 | 779
2151 | Cs-ZCFA | 352.7673 | 865.7
2152 | Cs-ZCFA | 357.4274 | 864.5
2153 | Cs-ZCFA | 362.0851 | 865.5
2154 | Cs-ZCFA | 366.7402 | 859.3
2155 | Cs-ZCFA | 371.393 | 857.8
2156 | Cs-ZCFA | 376.0432 | 855.1
2157 | Cs-ZCFA | 380.691 | 856
2158 | Cs-ZCFA | 385.3363 | 855.6
2159 | Cs-ZCFA | 389.9791 | 858.8
2160 | Cs-ZCFA | 394.6195 | 859.7
2161 | Cs-ZCFA | 399.2575 | 858.8
2162 | Cs-ZCFA | 403.8929 | 866.2
2163 | Cs-ZCFA | 408.526 | 861.2
2164 | Cs-ZCFA | 413.1565 | 863.4
2165 | Cs-ZCFA | 417.7846 | 868.9
2166 | Cs-ZCFA | 422.4103 | 863.4
2167 | Cs-ZCFA | 427.0335 | 864.7
2168 | Cs-ZCFA | 431.6543 | 860.4
2169 | Cs-ZCFA | 436.2726 | 857.2
2170 | Cs-ZCFA | 440.8885 | 859.5
2171 | Cs-ZCFA | 445.5019 | 861.8
2172 | Cs-ZCFA | 450.113 | 859.7
2173 | Cs-ZCFA | 454.7215 | 859.8
2174 | Cs-ZCFA | 459.3276 | 859.5
2175 | Cs-ZCFA | 463.9313 | 864.4
2176 | Cs-ZCFA | 468.5326 | 862.8
2177 | Cs-ZCFA | 473.1315 | 870.6
2178 | Cs-ZCFA | 477.7279 | 882.1
2179 | Cs-ZCFA | 482.3218 | 896.3
2180 | Cs-ZCFA | 486.9134 | 905.1
2181 | Cs-ZCFA | 491.5025 | 918.7
2182 | Cs-ZCFA | 496.0893 | 924.4
2183 | Cs-ZCFA | 500.6735 | 912
2184 | Cs-ZCFA | 505.2554 | 902.3
2185 | Cs-ZCFA | 509.8349 | 884.8
2186 | Cs-ZCFA | 514.4119 | 876.1
2187 | Cs-ZCFA | 518.9866 | 867
2188 | Cs-ZCFA | 523.5588 | 857.9
2189 | Cs-ZCFA | 528.1286 | 856.1
2190 | Cs-ZCFA | 532.696 | 855.4
2191 | Cs-ZCFA | 537.261 | 854.4
2192 | Cs-ZCFA | 541.8237 | 850.6
2193 | Cs-ZCFA | 546.3839 | 848.8
2194 | Cs-ZCFA | 550.9417 | 846.7
2195 | Cs-ZCFA | 555.4971 | 848.1
2196 | Cs-ZCFA | 560.0501 | 846.5
2197 | Cs-ZCFA | 564.6007 | 846.2
2198 | Cs-ZCFA | 569.1489 | 847.5
2199 | Cs-ZCFA | 573.6948 | 844.6
2200 | Cs-ZCFA | 578.2382 | 849.6
2201 | Cs-ZCFA | 582.7793 | 851.6
2202 | Cs-ZCFA | 587.3179 | 848.7
2203 | Cs-ZCFA | 591.8542 | 848.4
2204 | Cs-ZCFA | 596.3881 | 851.5
2205 | Cs-ZCFA | 600.9197 | 842.4
2206 | Cs-ZCFA | 605.4488 | 845.8
2207 | Cs-ZCFA | 609.9756 | 849.3
2208 | Cs-ZCFA | 614.5 | 845.6
2209 | Cs-ZCFA | 619.022 | 845.9
2210 | Cs-ZCFA | 623.5417 | 846
2211 | Cs-ZCFA | 628.059 | 846.1
2212 | Cs-ZCFA | 632.5739 | 846.4
2213 | Cs-ZCFA | 637.0865 | 848.1
2214 | Cs-ZCFA | 641.5967 | 843.3
2215 | Cs-ZCFA | 646.1045 | 847
2216 | Cs-ZCFA | 650.6099 | 849.6
2217 | Cs-ZCFA | 655.1131 | 850.2
2218 | Cs-ZCFA | 659.6138 | 852.5
2219 | Cs-ZCFA | 664.1122 | 845.2
2220 | Cs-ZCFA | 668.6082 | 850.8
2221 | Cs-ZCFA | 673.1019 | 853.9
2222 | Cs-ZCFA | 677.5933 | 846.1
2223 | Cs-ZCFA | 682.0823 | 854.5
2224 | Cs-ZCFA | 686.5689 | 853.3
2225 | Cs-ZCFA | 691.0532 | 857.2
2226 | Cs-ZCFA | 695.5352 | 858.4
2227 | Cs-ZCFA | 700.0148 | 859.4
2228 | Cs-ZCFA | 704.4921 | 856.6
2229 | Cs-ZCFA | 708.967 | 852.6
2230 | Cs-ZCFA | 713.4396 | 852
2231 | Cs-ZCFA | 717.9099 | 846
2232 | Cs-ZCFA | 722.3778 | 844.3
2233 | Cs-ZCFA | 726.8434 | 845.7
2234 | Cs-ZCFA | 731.3067 | 844.7
2235 | Cs-ZCFA | 735.7676 | 840.9
2236 | Cs-ZCFA | 740.2263 | 845.4
2237 | Cs-ZCFA | 744.6826 | 848.1
2238 | Cs-ZCFA | 749.1365 | 846.5
2239 | Cs-ZCFA | 753.5882 | 842.1
2240 | Cs-ZCFA | 758.0375 | 843.9
2241 | Cs-ZCFA | 762.4845 | 844.9
2242 | Cs-ZCFA | 766.9292 | 844.4
2243 | Cs-ZCFA | 771.3716 | 843
2244 | Cs-ZCFA | 775.8117 | 840.2
2245 | Cs-ZCFA | 780.2494 | 843.3
2246 | Cs-ZCFA | 784.6849 | 842.7
2247 | Cs-ZCFA | 789.118 | 842.1
2248 | Cs-ZCFA | 793.5489 | 844.6
2249 | Cs-ZCFA | 797.9774 | 841.7
2250 | Cs-ZCFA | 802.4036 | 842.1
2251 | Cs-ZCFA | 806.8276 | 841.3
2252 | Cs-ZCFA | 811.2492 | 842.7
2253 | Cs-ZCFA | 815.6686 | 840.1
2254 | Cs-ZCFA | 820.0856 | 844.3
2255 | Cs-ZCFA | 824.5003 | 842.2
2256 | Cs-ZCFA | 828.9128 | 837.8
2257 | Cs-ZCFA | 833.323 | 840.4
2258 | Cs-ZCFA | 837.7308 | 844
2259 | Cs-ZCFA | 842.1364 | 841.9
2260 | Cs-ZCFA | 846.5397 | 841.2
2261 | Cs-ZCFA | 850.9407 | 841
2262 | Cs-ZCFA | 855.3395 | 841.3
2263 | Cs-ZCFA | 859.7359 | 842.8
2264 | Cs-ZCFA | 864.1301 | 842
2265 | Cs-ZCFA | 868.522 | 843.3
2266 | Cs-ZCFA | 872.9116 | 839
2267 | Cs-ZCFA | 877.299 | 840.9
2268 | Cs-ZCFA | 881.6841 | 837.5
2269 | Cs-ZCFA | 886.0669 | 836.4
2270 | Cs-ZCFA | 890.4474 | 837.6
2271 | Cs-ZCFA | 894.8257 | 839.3
2272 | Cs-ZCFA | 899.2017 | 839.7
2273 | Cs-ZCFA | 903.5754 | 836.3
2274 | Cs-ZCFA | 907.9469 | 836.5
2275 | Cs-ZCFA | 912.3161 | 838
2276 | Cs-ZCFA | 916.6831 | 839
2277 | Cs-ZCFA | 921.0478 | 839.3
2278 | Cs-ZCFA | 925.4102 | 835.9
2279 | Cs-ZCFA | 929.7704 | 838.8
2280 | Cs-ZCFA | 934.1284 | 841.1
2281 | Cs-ZCFA | 938.484 | 844.1
2282 | Cs-ZCFA | 942.8375 | 839.8
2283 | Cs-ZCFA | 947.1887 | 839.7
2284 | Cs-ZCFA | 951.5376 | 842.5
2285 | Cs-ZCFA | 955.8843 | 842.6
2286 | Cs-ZCFA | 960.2288 | 841.6
2287 | Cs-ZCFA | 964.571 | 848
2288 | Cs-ZCFA | 968.911 | 846.6
2289 | Cs-ZCFA | 973.2487 | 847.1
2290 | Cs-ZCFA | 977.5842 | 844.4
2291 | Cs-ZCFA | 981.9175 | 843.3
2292 | Cs-ZCFA | 986.2485 | 842.3
2293 | Cs-ZCFA | 990.5773 | 840.1
2294 | Cs-ZCFA | 994.9039 | 842.4
2295 | Cs-ZCFA | 999.2282 | 845.5
2296 | Cs-ZCFA | 1003.55 | 842.1
2297 | Cs-ZCFA | 1007.87 | 842.5
2298 | Cs-ZCFA | 1012.188 | 845.4
2299 | Cs-ZCFA | 1016.503 | 846.1
2300 | Cs-ZCFA | 1020.817 | 848.6
2301 | Cs-ZCFA | 1025.128 | 850.6
2302 | Cs-ZCFA | 1029.436 | 846.5
2303 | Cs-ZCFA | 1033.743 | 851.2
2304 | Cs-ZCFA | 1038.047 | 849.9
2305 | Cs-ZCFA | 1042.35 | 850.7
2306 | Cs-ZCFA | 1046.649 | 849.1
2307 | Cs-ZCFA | 1050.947 | 848.5
2308 | Cs-ZCFA | 1055.243 | 845.4
2309 | Cs-ZCFA | 1059.536 | 846.7
2310 | Cs-ZCFA | 1063.827 | 845.8
2311 | Cs-ZCFA | 1068.116 | 846.2
2312 | Cs-ZCFA | 1072.403 | 845.8
2313 | Cs-ZCFA | 1076.687 | 849.9
2314 | Cs-ZCFA | 1080.97 | 851.9
2315 | Cs-ZCFA | 1085.25 | 853.9
2316 | Cs-ZCFA | 1089.528 | 855.7
2317 | Cs-ZCFA | 1093.803 | 847.4
2318 | Cs-ZCFA | 1098.077 | 843
2319 | Cs-ZCFA | 1102.348 | 839.9
2320 | Cs-ZCFA | 1106.617 | 838.2
2321 | Cs-ZCFA | 1110.884 | 837.7
2322 | Cs-ZCFA | 1115.149 | 838.9
2323 | Cs-ZCFA | 1119.412 | 836
2324 | Cs-ZCFA | 1123.672 | 832.7
2325 | Cs-ZCFA | 1127.93 | 836.2
2326 | Cs-ZCFA | 1132.187 | 836.1
2327 | Cs-ZCFA | 1136.44 | 834.3
2328 | Cs-ZCFA | 1140.692 | 833.8
2329 | Cs-ZCFA | 1144.942 | 830.2
2330 | Cs-ZCFA | 1149.189 | 835.8
2331 | Cs-ZCFA | 1153.434 | 832.8
2332 | Cs-ZCFA | 1157.677 | 832.6
2333 | Cs-ZCFA | 1161.918 | 836.2
2334 | Cs-ZCFA | 1166.157 | 833.4
2335 | Cs-ZCFA | 1170.393 | 831
2336 | Cs-ZCFA | 1174.628 | 829.2
2337 | Cs-ZCFA | 1178.86 | 831.4
2338 | Cs-ZCFA | 1183.09 | 829.6
2339 | Cs-ZCFA | 1187.318 | 834.7
2340 | Cs-ZCFA | 1191.544 | 832.7
2341 | Cs-ZCFA | 1195.767 | 831.4
2342 | Cs-ZCFA | 1199.989 | 831.8
2343 | Cs-ZCFA | 1204.208 | 834.3
2344 | Cs-ZCFA | 1208.425 | 834.6
2345 | Cs-ZCFA | 1212.64 | 835.6
2346 | Cs-ZCFA | 1216.853 | 830.6
2347 | Cs-ZCFA | 1221.063 | 834.3
2348 | Cs-ZCFA | 1225.272 | 834.5
2349 | Cs-ZCFA | 1229.478 | 833.2
2350 | Cs-ZCFA | 1233.682 | 836.9
2351 | Cs-ZCFA | 1237.885 | 829.5
2352 | Cs-ZCFA | 1242.085 | 831.7
2353 | Cs-ZCFA | 1246.282 | 834.2
2354 | Cs-ZCFA | 1250.478 | 836.4
2355 | Cs-ZCFA | 1254.672 | 835.8
2356 | Cs-ZCFA | 1258.863 | 836.7
2357 | Cs-ZCFA | 1263.052 | 833
2358 | Cs-ZCFA | 1267.239 | 836.2
2359 | Cs-ZCFA | 1271.424 | 836.9
2360 | Cs-ZCFA | 1275.607 | 845.5
2361 | Cs-ZCFA | 1279.788 | 836.5
2362 | Cs-ZCFA | 1283.967 | 833.5
2363 | Cs-ZCFA | 1288.143 | 835
2364 | Cs-ZCFA | 1292.318 | 834.5
2365 | Cs-ZCFA | 1296.49 | 833.1
2366 | Cs-ZCFA | 1300.66 | 835.8
2367 | Cs-ZCFA | 1304.828 | 843.4
2368 | Cs-ZCFA | 1308.994 | 839.3
2369 | Cs-ZCFA | 1313.158 | 839.8
2370 | Cs-ZCFA | 1317.32 | 836.8
2371 | Cs-ZCFA | 1321.479 | 838.5
2372 | Cs-ZCFA | 1325.637 | 836.8
2373 | Cs-ZCFA | 1329.792 | 841.8
2374 | Cs-ZCFA | 1333.946 | 836
2375 | Cs-ZCFA | 1338.097 | 835.1
2376 | Cs-ZCFA | 1342.246 | 835.4
2377 | Cs-ZCFA | 1346.393 | 836.8
2378 | Cs-ZCFA | 1350.538 | 840.5
2379 | Cs-ZCFA | 1354.68 | 843.3
2380 | Cs-ZCFA | 1358.821 | 842.4
2381 | Cs-ZCFA | 1362.96 | 840.2
2382 | Cs-ZCFA | 1367.096 | 841.9
2383 | Cs-ZCFA | 1371.231 | 838.8
2384 | Cs-ZCFA | 1375.363 | 841.7
2385 | Cs-ZCFA | 1379.493 | 841.2
2386 | Cs-ZCFA | 1383.621 | 839.1
2387 | Cs-ZCFA | 1387.747 | 839
2388 | Cs-ZCFA | 1391.871 | 839.8
2389 | Cs-ZCFA | 1395.993 | 837.2
2390 | Cs-ZCFA | 1400.113 | 845.2
2391 | Cs-ZCFA | 1404.231 | 839.4
2392 | Cs-ZCFA | 1408.346 | 838.6
2393 | Cs-ZCFA | 1412.46 | 841.3
2394 | Cs-ZCFA | 1416.572 | 838.5
2395 | Cs-ZCFA | 1420.681 | 841.5
2396 | Cs-ZCFA | 1424.788 | 843.2
2397 | Cs-ZCFA | 1428.894 | 838.3
2398 | Cs-ZCFA | 1432.997 | 841.6
2399 | Cs-ZCFA | 1437.098 | 837.9
2400 | Cs-ZCFA | 1441.197 | 840
2401 | Cs-ZCFA | 1445.294 | 839.9
2402 | Cs-ZCFA | 1449.389 | 840.6
2403 | Cs-ZCFA | 1453.482 | 841.6
2404 | Cs-ZCFA | 1457.573 | 840.3
2405 | Cs-ZCFA | 1461.661 | 841
2406 | Cs-ZCFA | 1465.748 | 836.2
2407 | Cs-ZCFA | 1469.833 | 840.5
2408 | Cs-ZCFA | 1473.915 | 839.6
2409 | Cs-ZCFA | 1477.996 | 843.3
2410 | Cs-ZCFA | 1482.074 | 839.3
2411 | Cs-ZCFA | 1486.151 | 839.8
2412 | Cs-ZCFA | 1490.225 | 838.2
2413 | Cs-ZCFA | 1494.297 | 837.2
2414 | Cs-ZCFA | 1498.368 | 841.3
2415 | Cs-ZCFA | 1502.436 | 839.2
2416 | Cs-ZCFA | 1506.502 | 840.3
2417 | Cs-ZCFA | 1510.566 | 840.4
2418 | Cs-ZCFA | 1514.628 | 844.2
2419 | Cs-ZCFA | 1518.688 | 847.6
2420 | Cs-ZCFA | 1522.746 | 847
2421 | Cs-ZCFA | 1526.802 | 839.8
2422 | Cs-ZCFA | 1530.856 | 841.7
2423 | Cs-ZCFA | 1534.908 | 840.6
2424 | Cs-ZCFA | 1538.958 | 843.3
2425 | Cs-ZCFA | 1543.006 | 842.4
2426 | Cs-ZCFA | 1547.052 | 840.7
2427 | Cs-ZCFA | 1551.096 | 842.6
2428 | Cs-ZCFA | 1555.138 | 844.9
2429 | Cs-ZCFA | 1559.177 | 844.6
2430 | Cs-ZCFA | 1563.215 | 841.3
2431 | Cs-ZCFA | 1567.251 | 841.9
2432 | Cs-ZCFA | 1571.284 | 845.1
2433 | Cs-ZCFA | 1575.316 | 842.7
2434 | Cs-ZCFA | 1579.346 | 845.6
2435 | Cs-ZCFA | 1583.373 | 841.5
2436 | Cs-ZCFA | 1587.399 | 842.5
2437 | Cs-ZCFA | 1591.423 | 840.9
2438 | Cs-ZCFA | 1595.444 | 838.1
2439 | Cs-ZCFA | 1599.464 | 841.9
3175 | Cs-ZSCBA | 352.7673 | 830.3
3176 | Cs-ZSCBA | 357.4274 | 818.7
3177 | Cs-ZSCBA | 362.0851 | 807.8
3178 | Cs-ZSCBA | 366.7402 | 806
3179 | Cs-ZSCBA | 371.393 | 805.7
3180 | Cs-ZSCBA | 376.0432 | 805.3
3181 | Cs-ZSCBA | 380.691 | 805
3182 | Cs-ZSCBA | 385.3363 | 802.8
3183 | Cs-ZSCBA | 389.9791 | 806.7
3184 | Cs-ZSCBA | 394.6195 | 810
3185 | Cs-ZSCBA | 399.2575 | 813.2
3186 | Cs-ZSCBA | 403.8929 | 817.8
3187 | Cs-ZSCBA | 408.526 | 817
3188 | Cs-ZSCBA | 413.1565 | 818.2
3189 | Cs-ZSCBA | 417.7846 | 814.6
3190 | Cs-ZSCBA | 422.4103 | 813.4
3191 | Cs-ZSCBA | 427.0335 | 804.9
3192 | Cs-ZSCBA | 431.6543 | 805.9
3193 | Cs-ZSCBA | 436.2726 | 803.9
3194 | Cs-ZSCBA | 440.8885 | 798.7
3195 | Cs-ZSCBA | 445.5019 | 800.7
3196 | Cs-ZSCBA | 450.113 | 801.9
3197 | Cs-ZSCBA | 454.7215 | 805.6
3198 | Cs-ZSCBA | 459.3276 | 805.8
3199 | Cs-ZSCBA | 463.9313 | 813.3
3200 | Cs-ZSCBA | 468.5326 | 818.7
3201 | Cs-ZSCBA | 473.1315 | 823.9
3202 | Cs-ZSCBA | 477.7279 | 839.2
3203 | Cs-ZSCBA | 482.3218 | 862.7
3204 | Cs-ZSCBA | 486.9134 | 895.3
3205 | Cs-ZSCBA | 491.5025 | 913.2
3206 | Cs-ZSCBA | 496.0893 | 929.7
3207 | Cs-ZSCBA | 500.6735 | 915.1
3208 | Cs-ZSCBA | 505.2554 | 889.6
3209 | Cs-ZSCBA | 509.8349 | 861.7
3210 | Cs-ZSCBA | 514.4119 | 839.4
3211 | Cs-ZSCBA | 518.9866 | 814.1
3212 | Cs-ZSCBA | 523.5588 | 807.8
3213 | Cs-ZSCBA | 528.1286 | 800
3214 | Cs-ZSCBA | 532.696 | 794.9
3215 | Cs-ZSCBA | 537.261 | 791.4
3216 | Cs-ZSCBA | 541.8237 | 788.7
3217 | Cs-ZSCBA | 546.3839 | 789.1
3218 | Cs-ZSCBA | 550.9417 | 788.8
3219 | Cs-ZSCBA | 555.4971 | 787.2
3220 | Cs-ZSCBA | 560.0501 | 786.2
3221 | Cs-ZSCBA | 564.6007 | 785.9
3222 | Cs-ZSCBA | 569.1489 | 788.3
3223 | Cs-ZSCBA | 573.6948 | 789.6
3224 | Cs-ZSCBA | 578.2382 | 789.2
3225 | Cs-ZSCBA | 582.7793 | 784.6
3226 | Cs-ZSCBA | 587.3179 | 784.1
3227 | Cs-ZSCBA | 591.8542 | 785.1
3228 | Cs-ZSCBA | 596.3881 | 784.8
3229 | Cs-ZSCBA | 600.9197 | 786.6
3230 | Cs-ZSCBA | 605.4488 | 783.8
3231 | Cs-ZSCBA | 609.9756 | 784
3232 | Cs-ZSCBA | 614.5 | 783.2
3233 | Cs-ZSCBA | 619.022 | 782.9
3234 | Cs-ZSCBA | 623.5417 | 783.2
3235 | Cs-ZSCBA | 628.059 | 783.5
3236 | Cs-ZSCBA | 632.5739 | 781
3237 | Cs-ZSCBA | 637.0865 | 780.6
3238 | Cs-ZSCBA | 641.5967 | 782.5
3239 | Cs-ZSCBA | 646.1045 | 781.9
3240 | Cs-ZSCBA | 650.6099 | 780.4
3241 | Cs-ZSCBA | 655.1131 | 778.9
3242 | Cs-ZSCBA | 659.6138 | 783.9
3243 | Cs-ZSCBA | 664.1122 | 782.1
3244 | Cs-ZSCBA | 668.6082 | 780.9
3245 | Cs-ZSCBA | 673.1019 | 783.4
3246 | Cs-ZSCBA | 677.5933 | 783.3
3247 | Cs-ZSCBA | 682.0823 | 784.9
3248 | Cs-ZSCBA | 686.5689 | 786.2
3249 | Cs-ZSCBA | 691.0532 | 787.5
3250 | Cs-ZSCBA | 695.5352 | 794
3251 | Cs-ZSCBA | 700.0148 | 795.9
3252 | Cs-ZSCBA | 704.4921 | 795.4
3253 | Cs-ZSCBA | 708.967 | 793.6
3254 | Cs-ZSCBA | 713.4396 | 793.4
3255 | Cs-ZSCBA | 717.9099 | 788.3
3256 | Cs-ZSCBA | 722.3778 | 787.1
3257 | Cs-ZSCBA | 726.8434 | 784
3258 | Cs-ZSCBA | 731.3067 | 782
3259 | Cs-ZSCBA | 735.7676 | 783
3260 | Cs-ZSCBA | 740.2263 | 783.7
3261 | Cs-ZSCBA | 744.6826 | 782.3
3262 | Cs-ZSCBA | 749.1365 | 780
3263 | Cs-ZSCBA | 753.5882 | 782.9
3264 | Cs-ZSCBA | 758.0375 | 780.8
3265 | Cs-ZSCBA | 762.4845 | 780.7
3266 | Cs-ZSCBA | 766.9292 | 783.3
3267 | Cs-ZSCBA | 771.3716 | 780.6
3268 | Cs-ZSCBA | 775.8117 | 780.8
3269 | Cs-ZSCBA | 780.2494 | 780.5
3270 | Cs-ZSCBA | 784.6849 | 778.8
3271 | Cs-ZSCBA | 789.118 | 781.5
3272 | Cs-ZSCBA | 793.5489 | 781.1
3273 | Cs-ZSCBA | 797.9774 | 779
3274 | Cs-ZSCBA | 802.4036 | 782.2
3275 | Cs-ZSCBA | 806.8276 | 784.6
3276 | Cs-ZSCBA | 811.2492 | 782.4
3277 | Cs-ZSCBA | 815.6686 | 781.9
3278 | Cs-ZSCBA | 820.0856 | 782.7
3279 | Cs-ZSCBA | 824.5003 | 784.8
3280 | Cs-ZSCBA | 828.9128 | 785.9
3281 | Cs-ZSCBA | 833.323 | 783.6
3282 | Cs-ZSCBA | 837.7308 | 784
3283 | Cs-ZSCBA | 842.1364 | 784.9
3284 | Cs-ZSCBA | 846.5397 | 786.8
3285 | Cs-ZSCBA | 850.9407 | 784.7
3286 | Cs-ZSCBA | 855.3395 | 787.3
3287 | Cs-ZSCBA | 859.7359 | 787.6
3288 | Cs-ZSCBA | 864.1301 | 782.9
3289 | Cs-ZSCBA | 868.522 | 783
3290 | Cs-ZSCBA | 872.9116 | 784.1
3291 | Cs-ZSCBA | 877.299 | 782
3292 | Cs-ZSCBA | 881.6841 | 778.8
3293 | Cs-ZSCBA | 886.0669 | 779.2
3294 | Cs-ZSCBA | 890.4474 | 782.8
3295 | Cs-ZSCBA | 894.8257 | 780.5
3296 | Cs-ZSCBA | 899.2017 | 779.5
3297 | Cs-ZSCBA | 903.5754 | 782.8
3298 | Cs-ZSCBA | 907.9469 | 779.9
3299 | Cs-ZSCBA | 912.3161 | 779.6
3300 | Cs-ZSCBA | 916.6831 | 781
3301 | Cs-ZSCBA | 921.0478 | 782.2
3302 | Cs-ZSCBA | 925.4102 | 786.1
3303 | Cs-ZSCBA | 929.7704 | 782.9
3304 | Cs-ZSCBA | 934.1284 | 788.3
3305 | Cs-ZSCBA | 938.484 | 788.6
3306 | Cs-ZSCBA | 942.8375 | 787.8
3307 | Cs-ZSCBA | 947.1887 | 787.8
3308 | Cs-ZSCBA | 951.5376 | 789.9
3309 | Cs-ZSCBA | 955.8843 | 791.2
3310 | Cs-ZSCBA | 960.2288 | 791.1
3311 | Cs-ZSCBA | 964.571 | 792.5
3312 | Cs-ZSCBA | 968.911 | 790.4
3313 | Cs-ZSCBA | 973.2487 | 789.1
3314 | Cs-ZSCBA | 977.5842 | 791.7
3315 | Cs-ZSCBA | 981.9175 | 786.2
3316 | Cs-ZSCBA | 986.2485 | 783.2
3317 | Cs-ZSCBA | 990.5773 | 788.3
3318 | Cs-ZSCBA | 994.9039 | 787.1
3319 | Cs-ZSCBA | 999.2282 | 786.4
3320 | Cs-ZSCBA | 1003.55 | 786.1
3321 | Cs-ZSCBA | 1007.87 | 789
3322 | Cs-ZSCBA | 1012.188 | 790.9
3323 | Cs-ZSCBA | 1016.503 | 790.6
3324 | Cs-ZSCBA | 1020.817 | 795.2
3325 | Cs-ZSCBA | 1025.128 | 796.6
3326 | Cs-ZSCBA | 1029.436 | 800.3
3327 | Cs-ZSCBA | 1033.743 | 804.2
3328 | Cs-ZSCBA | 1038.047 | 808.4
3329 | Cs-ZSCBA | 1042.35 | 812.2
3330 | Cs-ZSCBA | 1046.649 | 811.9
3331 | Cs-ZSCBA | 1050.947 | 807.1
3332 | Cs-ZSCBA | 1055.243 | 802.4
3333 | Cs-ZSCBA | 1059.536 | 799.1
3334 | Cs-ZSCBA | 1063.827 | 796.4
3335 | Cs-ZSCBA | 1068.116 | 792.9
3336 | Cs-ZSCBA | 1072.403 | 788.1
3337 | Cs-ZSCBA | 1076.687 | 792.5
3338 | Cs-ZSCBA | 1080.97 | 790.4
3339 | Cs-ZSCBA | 1085.25 | 788.3
3340 | Cs-ZSCBA | 1089.528 | 790.3
3341 | Cs-ZSCBA | 1093.803 | 793.7
3342 | Cs-ZSCBA | 1098.077 | 791.7
3343 | Cs-ZSCBA | 1102.348 | 792
3344 | Cs-ZSCBA | 1106.617 | 794.4
3345 | Cs-ZSCBA | 1110.884 | 791.7
3346 | Cs-ZSCBA | 1115.149 | 787.9
3347 | Cs-ZSCBA | 1119.412 | 786.7
3348 | Cs-ZSCBA | 1123.672 | 788
3349 | Cs-ZSCBA | 1127.93 | 784.3
3350 | Cs-ZSCBA | 1132.187 | 783.6
3351 | Cs-ZSCBA | 1136.44 | 781
3352 | Cs-ZSCBA | 1140.692 | 778
3353 | Cs-ZSCBA | 1144.942 | 779.9
3354 | Cs-ZSCBA | 1149.189 | 776.8
3355 | Cs-ZSCBA | 1153.434 | 774.8
3356 | Cs-ZSCBA | 1157.677 | 777.3
3357 | Cs-ZSCBA | 1161.918 | 774.7
3358 | Cs-ZSCBA | 1166.157 | 776.9
3359 | Cs-ZSCBA | 1170.393 | 774.3
3360 | Cs-ZSCBA | 1174.628 | 774.7
3361 | Cs-ZSCBA | 1178.86 | 775.2
3362 | Cs-ZSCBA | 1183.09 | 775.1
3363 | Cs-ZSCBA | 1187.318 | 773.5
3364 | Cs-ZSCBA | 1191.544 | 775.2
3365 | Cs-ZSCBA | 1195.767 | 774.4
3366 | Cs-ZSCBA | 1199.989 | 774.2
3367 | Cs-ZSCBA | 1204.208 | 772.7
3368 | Cs-ZSCBA | 1208.425 | 774.2
3369 | Cs-ZSCBA | 1212.64 | 775.8
3370 | Cs-ZSCBA | 1216.853 | 774.3
3371 | Cs-ZSCBA | 1221.063 | 775.1
3372 | Cs-ZSCBA | 1225.272 | 773.1
3373 | Cs-ZSCBA | 1229.478 | 774.4
3374 | Cs-ZSCBA | 1233.682 | 773.5
3375 | Cs-ZSCBA | 1237.885 | 773.5
3376 | Cs-ZSCBA | 1242.085 | 772.3
3377 | Cs-ZSCBA | 1246.282 | 775.5
3378 | Cs-ZSCBA | 1250.478 | 772.7
3379 | Cs-ZSCBA | 1254.672 | 773.6
3380 | Cs-ZSCBA | 1258.863 | 773
3381 | Cs-ZSCBA | 1263.052 | 773.4
3382 | Cs-ZSCBA | 1267.239 | 772.2
3383 | Cs-ZSCBA | 1271.424 | 774.4
3384 | Cs-ZSCBA | 1275.607 | 772.1
3385 | Cs-ZSCBA | 1279.788 | 770.9
3386 | Cs-ZSCBA | 1283.967 | 772.3
3387 | Cs-ZSCBA | 1288.143 | 774.5
3388 | Cs-ZSCBA | 1292.318 | 770.8
3389 | Cs-ZSCBA | 1296.49 | 773.3
3390 | Cs-ZSCBA | 1300.66 | 773.5
3391 | Cs-ZSCBA | 1304.828 | 774.7
3392 | Cs-ZSCBA | 1308.994 | 773
3393 | Cs-ZSCBA | 1313.158 | 771.9
3394 | Cs-ZSCBA | 1317.32 | 773.7
3395 | Cs-ZSCBA | 1321.479 | 772.8
3396 | Cs-ZSCBA | 1325.637 | 775
3397 | Cs-ZSCBA | 1329.792 | 775.6
3398 | Cs-ZSCBA | 1333.946 | 774.8
3399 | Cs-ZSCBA | 1338.097 | 773.8
3400 | Cs-ZSCBA | 1342.246 | 774.8
3401 | Cs-ZSCBA | 1346.393 | 774.8
3402 | Cs-ZSCBA | 1350.538 | 774.6
3403 | Cs-ZSCBA | 1354.68 | 772.4
3404 | Cs-ZSCBA | 1358.821 | 772.5
3405 | Cs-ZSCBA | 1362.96 | 775.9
3406 | Cs-ZSCBA | 1367.096 | 775.5
3407 | Cs-ZSCBA | 1371.231 | 775.1
3408 | Cs-ZSCBA | 1375.363 | 776.3
3409 | Cs-ZSCBA | 1379.493 | 773.3
3410 | Cs-ZSCBA | 1383.621 | 774.4
3411 | Cs-ZSCBA | 1387.747 | 774.6
3412 | Cs-ZSCBA | 1391.871 | 773.3
3413 | Cs-ZSCBA | 1395.993 | 774.2
3414 | Cs-ZSCBA | 1400.113 | 775.8
3415 | Cs-ZSCBA | 1404.231 | 775.3
3416 | Cs-ZSCBA | 1408.346 | 775.6
3417 | Cs-ZSCBA | 1412.46 | 772.4
3418 | Cs-ZSCBA | 1416.572 | 773.3
3419 | Cs-ZSCBA | 1420.681 | 773.9
3420 | Cs-ZSCBA | 1424.788 | 773.6
3421 | Cs-ZSCBA | 1428.894 | 775.1
3422 | Cs-ZSCBA | 1432.997 | 775
3423 | Cs-ZSCBA | 1437.098 | 774.6
3424 | Cs-ZSCBA | 1441.197 | 774.5
3425 | Cs-ZSCBA | 1445.294 | 774.9
3426 | Cs-ZSCBA | 1449.389 | 773.7
3427 | Cs-ZSCBA | 1453.482 | 775.5
3428 | Cs-ZSCBA | 1457.573 | 775.9
3429 | Cs-ZSCBA | 1461.661 | 773.3
3430 | Cs-ZSCBA | 1465.748 | 775.3
3431 | Cs-ZSCBA | 1469.833 | 774.9
3432 | Cs-ZSCBA | 1473.915 | 774.2
3433 | Cs-ZSCBA | 1477.996 | 775.6
3434 | Cs-ZSCBA | 1482.074 | 773.1
3435 | Cs-ZSCBA | 1486.151 | 773.1
3436 | Cs-ZSCBA | 1490.225 | 771.2
3437 | Cs-ZSCBA | 1494.297 | 775.7
3438 | Cs-ZSCBA | 1498.368 | 775.8
3439 | Cs-ZSCBA | 1502.436 | 771.9
3440 | Cs-ZSCBA | 1506.502 | 775.9
3441 | Cs-ZSCBA | 1510.566 | 775.1
3442 | Cs-ZSCBA | 1514.628 | 771.9
3443 | Cs-ZSCBA | 1518.688 | 773.7
3444 | Cs-ZSCBA | 1522.746 | 774
3445 | Cs-ZSCBA | 1526.802 | 776.3
3446 | Cs-ZSCBA | 1530.856 | 773.8
3447 | Cs-ZSCBA | 1534.908 | 775.4
3448 | Cs-ZSCBA | 1538.958 | 775.3
3449 | Cs-ZSCBA | 1543.006 | 774.7
3450 | Cs-ZSCBA | 1547.052 | 775
3451 | Cs-ZSCBA | 1551.096 | 773.5
3452 | Cs-ZSCBA | 1555.138 | 774.6
3453 | Cs-ZSCBA | 1559.177 | 774
3454 | Cs-ZSCBA | 1563.215 | 773.8
3455 | Cs-ZSCBA | 1567.251 | 776.5
3456 | Cs-ZSCBA | 1571.284 | 774.1
3457 | Cs-ZSCBA | 1575.316 | 772.8
3458 | Cs-ZSCBA | 1579.346 | 773
3459 | Cs-ZSCBA | 1583.373 | 772
3460 | Cs-ZSCBA | 1587.399 | 773
3461 | Cs-ZSCBA | 1591.423 | 772.8
3462 | Cs-ZSCBA | 1595.444 | 772.1
3463 | Cs-ZSCBA | 1599.464 | 772.5