## Sheet1
| Sample | Wavenumber (cm) | Intensity (a.u.)
27 | 1050C 2h | 451.2686 | 1.191513
28 | 1050C 2h | 453.1971 | 1.235752
29 | 1050C 2h | 455.1256 | 1.274622
30 | 1050C 2h | 457.0541 | 1.297964
31 | 1050C 2h | 458.9826 | 1.346416
32 | 1050C 2h | 460.9111 | 1.394435
33 | 1050C 2h | 462.8396 | 1.447068
34 | 1050C 2h | 464.7681 | 1.482281
35 | 1050C 2h | 466.6966 | 1.556238
36 | 1050C 2h | 468.6251 | 1.642322
37 | 1050C 2h | 470.5536 | 1.716662
38 | 1050C 2h | 472.4821 | 1.738862
39 | 1050C 2h | 474.4106 | 1.760134
40 | 1050C 2h | 476.3391 | 1.737468
41 | 1050C 2h | 478.2676 | 1.686262
42 | 1050C 2h | 480.1961 | 1.589816
43 | 1050C 2h | 482.1246 | 1.515806
44 | 1050C 2h | 484.0531 | 1.411015
45 | 1050C 2h | 485.9816 | 1.304575
46 | 1050C 2h | 487.9101 | 1.200979
47 | 1050C 2h | 489.8386 | 1.106771
48 | 1050C 2h | 491.7671 | 1.009662
49 | 1050C 2h | 493.6956 | 0.9238873
50 | 1050C 2h | 495.6241 | 0.8498588
51 | 1050C 2h | 497.5526 | 0.7828312
52 | 1050C 2h | 499.4811 | 0.7291739
53 | 1050C 2h | 501.4096 | 0.6922604
54 | 1050C 2h | 503.3381 | 0.6780641
55 | 1050C 2h | 505.2666 | 0.6922083
56 | 1050C 2h | 507.1951 | 0.7387084
57 | 1050C 2h | 509.1236 | 0.8051755
58 | 1050C 2h | 511.0521 | 0.8777662
59 | 1050C 2h | 512.9806 | 0.9391336
60 | 1050C 2h | 514.9091 | 0.9721801
61 | 1050C 2h | 516.8376 | 0.9805404
62 | 1050C 2h | 518.7661 | 0.9728797
63 | 1050C 2h | 520.6946 | 0.9610821
64 | 1050C 2h | 522.6231 | 0.9488423
65 | 1050C 2h | 524.5516 | 0.9352321
66 | 1050C 2h | 526.4801 | 0.9121374
67 | 1050C 2h | 528.4086 | 0.8811457
68 | 1050C 2h | 530.3371 | 0.8436319
69 | 1050C 2h | 532.2656 | 0.8005123
70 | 1050C 2h | 534.1941 | 0.7583193
71 | 1050C 2h | 536.1226 | 0.7171977
72 | 1050C 2h | 538.0511 | 0.6778067
73 | 1050C 2h | 539.9796 | 0.6404272
74 | 1050C 2h | 541.9081 | 0.6029565
75 | 1050C 2h | 543.8365 | 0.571314
76 | 1050C 2h | 545.7651 | 0.545405
77 | 1050C 2h | 547.6936 | 0.5246609
78 | 1050C 2h | 549.6221 | 0.5027422
79 | 1050C 2h | 551.5506 | 0.4762654
80 | 1050C 2h | 553.4791 | 0.4468893
81 | 1050C 2h | 555.4076 | 0.4189905
82 | 1050C 2h | 557.3361 | 0.3951796
83 | 1050C 2h | 559.2646 | 0.3746332
84 | 1050C 2h | 561.1931 | 0.3553761
85 | 1050C 2h | 563.1216 | 0.3378551
86 | 1050C 2h | 565.05 | 0.3224417
87 | 1050C 2h | 566.9786 | 0.3098362
88 | 1050C 2h | 568.907 | 0.299745
89 | 1050C 2h | 570.8356 | 0.2935312
90 | 1050C 2h | 572.764 | 0.2920693
91 | 1050C 2h | 574.6926 | 0.2951839
92 | 1050C 2h | 576.621 | 0.2994051
93 | 1050C 2h | 578.5496 | 0.2987046
94 | 1050C 2h | 580.478 | 0.2909971
95 | 1050C 2h | 582.4066 | 0.2791893
96 | 1050C 2h | 584.335 | 0.2672151
97 | 1050C 2h | 586.2635 | 0.2563474
98 | 1050C 2h | 588.192 | 0.2477434
99 | 1050C 2h | 590.1205 | 0.2416713
100 | 1050C 2h | 592.049 | 0.2378583
101 | 1050C 2h | 593.9775 | 0.2366897
102 | 1050C 2h | 595.906 | 0.238045
103 | 1050C 2h | 597.8345 | 0.2415008
104 | 1050C 2h | 599.7631 | 0.2472218
105 | 1050C 2h | 601.6915 | 0.255784
106 | 1050C 2h | 603.6201 | 0.2671754
107 | 1050C 2h | 605.5485 | 0.2809362
108 | 1050C 2h | 607.4771 | 0.2923118
109 | 1050C 2h | 609.4055 | 0.2948438
110 | 1050C 2h | 611.334 | 0.2873527
111 | 1050C 2h | 613.2625 | 0.2751465
112 | 1050C 2h | 615.191 | 0.2639799
113 | 1050C 2h | 617.1195 | 0.2552641
114 | 1050C 2h | 619.048 | 0.2485985
115 | 1050C 2h | 620.9765 | 0.2441471
116 | 1050C 2h | 622.905 | 0.2416636
117 | 1050C 2h | 624.8335 | 0.2398313
118 | 1050C 2h | 626.762 | 0.2387564
119 | 1050C 2h | 628.6905 | 0.2388733
120 | 1050C 2h | 630.619 | 0.2409357
121 | 1050C 2h | 632.5475 | 0.2442464
122 | 1050C 2h | 634.476 | 0.2484737
123 | 1050C 2h | 636.4045 | 0.253139
124 | 1050C 2h | 638.333 | 0.2581188
125 | 1050C 2h | 640.2615 | 0.2624448
126 | 1050C 2h | 642.19 | 0.266034
127 | 1050C 2h | 644.1185 | 0.2693959
128 | 1050C 2h | 646.047 | 0.2739879
129 | 1050C 2h | 647.9755 | 0.2788347
130 | 1050C 2h | 649.904 | 0.2846912
131 | 1050C 2h | 651.8325 | 0.2914169
132 | 1050C 2h | 653.761 | 0.3010679
133 | 1050C 2h | 655.6895 | 0.3130319
134 | 1050C 2h | 657.618 | 0.3281126
135 | 1050C 2h | 659.5465 | 0.3454121
136 | 1050C 2h | 661.475 | 0.36443
137 | 1050C 2h | 663.4035 | 0.3836781
138 | 1050C 2h | 665.332 | 0.4010583
139 | 1050C 2h | 667.2605 | 0.4235292
140 | 1050C 2h | 669.189 | 0.4689624
141 | 1050C 2h | 671.1175 | 0.4938691
142 | 1050C 2h | 673.046 | 0.5252504
143 | 1050C 2h | 674.9745 | 0.5599648
144 | 1050C 2h | 676.903 | 0.5939994
145 | 1050C 2h | 678.8315 | 0.6251725
146 | 1050C 2h | 680.7599 | 0.6564036
147 | 1050C 2h | 682.6885 | 0.6857889
148 | 1050C 2h | 684.6169 | 0.7217094
149 | 1050C 2h | 686.5455 | 0.7622039
150 | 1050C 2h | 688.4739 | 0.812448
151 | 1050C 2h | 690.4025 | 0.8630438
152 | 1050C 2h | 692.3309 | 0.9159687
153 | 1050C 2h | 694.2595 | 0.9666452
154 | 1050C 2h | 696.188 | 1.020066
155 | 1050C 2h | 698.1165 | 1.061209
156 | 1050C 2h | 700.045 | 1.090791
157 | 1050C 2h | 701.9734 | 1.100878
158 | 1050C 2h | 703.902 | 1.106861
159 | 1050C 2h | 705.8304 | 1.100297
160 | 1050C 2h | 707.759 | 1.093124
161 | 1050C 2h | 709.6874 | 1.0798
162 | 1050C 2h | 711.616 | 1.070348
163 | 1050C 2h | 713.5444 | 1.061421
164 | 1050C 2h | 715.473 | 1.058098
165 | 1050C 2h | 717.4014 | 1.048418
166 | 1050C 2h | 719.33 | 1.028041
167 | 1050C 2h | 721.2584 | 0.9893879
168 | 1050C 2h | 723.187 | 0.9440832
169 | 1050C 2h | 725.1154 | 0.8910729
170 | 1050C 2h | 727.0439 | 0.835742
171 | 1050C 2h | 728.9724 | 0.7777142
172 | 1050C 2h | 730.9009 | 0.7227965
173 | 1050C 2h | 732.8294 | 0.6714126
174 | 1050C 2h | 734.7579 | 0.6247995
175 | 1050C 2h | 736.6864 | 0.5827824
176 | 1050C 2h | 738.6149 | 0.548094
177 | 1050C 2h | 740.5434 | 0.5193713
178 | 1050C 2h | 742.4719 | 0.4964145
179 | 1050C 2h | 744.4004 | 0.4777561
180 | 1050C 2h | 746.3289 | 0.461767
181 | 1050C 2h | 748.2574 | 0.4457993
182 | 1050C 2h | 750.1859 | 0.42887
183 | 1050C 2h | 752.1144 | 0.4106434
184 | 1050C 2h | 754.0429 | 0.3917636
185 | 1050C 2h | 755.9714 | 0.3742289
186 | 1050C 2h | 757.8999 | 0.3592579
187 | 1050C 2h | 759.8284 | 0.3466525
188 | 1050C 2h | 761.7569 | 0.335738
189 | 1050C 2h | 763.6854 | 0.3254836
190 | 1050C 2h | 765.6139 | 0.3152898
191 | 1050C 2h | 767.5424 | 0.3055803
192 | 1050C 2h | 769.4709 | 0.2962436
193 | 1050C 2h | 771.3994 | 0.2877901
194 | 1050C 2h | 773.3279 | 0.2807237
195 | 1050C 2h | 775.2564 | 0.2749233
196 | 1050C 2h | 777.1849 | 0.2696486
197 | 1050C 2h | 779.1134 | 0.2645093
198 | 1050C 2h | 781.0419 | 0.2588493
199 | 1050C 2h | 782.9704 | 0.2529295
200 | 1050C 2h | 784.8989 | 0.2465336
201 | 1050C 2h | 786.8274 | 0.2402155
202 | 1050C 2h | 788.7559 | 0.2341034
203 | 1050C 2h | 790.6844 | 0.228969
204 | 1050C 2h | 792.6129 | 0.2245792
205 | 1050C 2h | 794.5414 | 0.2217315
206 | 1050C 2h | 796.4699 | 0.2204594
207 | 1050C 2h | 798.3984 | 0.2199697
208 | 1050C 2h | 800.3269 | 0.2194545
209 | 1050C 2h | 802.2554 | 0.2188073
210 | 1050C 2h | 804.1839 | 0.2174772
211 | 1050C 2h | 806.1124 | 0.2156633
212 | 1050C 2h | 808.0409 | 0.2130905
213 | 1050C 2h | 809.9694 | 0.2106276
214 | 1050C 2h | 811.8979 | 0.2086806
215 | 1050C 2h | 813.8264 | 0.2081286
216 | 1050C 2h | 815.7549 | 0.2089173
217 | 1050C 2h | 817.6833 | 0.2111184
218 | 1050C 2h | 819.6119 | 0.2140457
219 | 1050C 2h | 821.5403 | 0.2173919
220 | 1050C 2h | 823.4689 | 0.2203778
221 | 1050C 2h | 825.3973 | 0.2229193
222 | 1050C 2h | 827.3259 | 0.2250544
223 | 1050C 2h | 829.2543 | 0.2274862
224 | 1050C 2h | 831.1829 | 0.2304917
225 | 1050C 2h | 833.1113 | 0.2345322
226 | 1050C 2h | 835.0399 | 0.2396887
227 | 1050C 2h | 836.9683 | 0.2461082
228 | 1050C 2h | 838.8969 | 0.2530524
229 | 1050C 2h | 840.8253 | 0.2601914
230 | 1050C 2h | 842.7538 | 0.2669712
231 | 1050C 2h | 844.6824 | 0.2734913
232 | 1050C 2h | 846.6108 | 0.2796977
233 | 1050C 2h | 848.5394 | 0.2860077
234 | 1050C 2h | 850.4678 | 0.2926408
235 | 1050C 2h | 852.3964 | 0.3004942
236 | 1050C 2h | 854.3248 | 0.3093719
237 | 1050C 2h | 856.2534 | 0.3191206
238 | 1050C 2h | 858.1818 | 0.3297065
239 | 1050C 2h | 860.1104 | 0.3409435
240 | 1050C 2h | 862.0388 | 0.3522983
241 | 1050C 2h | 863.9673 | 0.3636592
242 | 1050C 2h | 865.8958 | 0.3748644
243 | 1050C 2h | 867.8243 | 0.386428
244 | 1050C 2h | 869.7528 | 0.3986959
245 | 1050C 2h | 871.6813 | 0.4118847
246 | 1050C 2h | 873.6098 | 0.4261448
247 | 1050C 2h | 875.5383 | 0.4413471
248 | 1050C 2h | 877.4668 | 0.4575995
249 | 1050C 2h | 879.3953 | 0.4745155
250 | 1050C 2h | 881.3238 | 0.4921955
251 | 1050C 2h | 883.2523 | 0.5103366
252 | 1050C 2h | 885.1808 | 0.528774
253 | 1050C 2h | 887.1093 | 0.5475086
254 | 1050C 2h | 889.0378 | 0.566627
255 | 1050C 2h | 890.9663 | 0.5859717
256 | 1050C 2h | 892.8948 | 0.6061739
257 | 1050C 2h | 894.8233 | 0.627055
258 | 1050C 2h | 896.7518 | 0.6490757
259 | 1050C 2h | 898.6803 | 0.6718568
260 | 1050C 2h | 900.6088 | 0.6954936
261 | 1050C 2h | 902.5373 | 0.7186294
262 | 1050C 2h | 904.4658 | 0.7415318
263 | 1050C 2h | 906.3943 | 0.7642137
264 | 1050C 2h | 908.3228 | 0.7869665
265 | 1050C 2h | 910.2513 | 0.8087991
266 | 1050C 2h | 912.1798 | 0.8312374
267 | 1050C 2h | 914.1083 | 0.8540587
268 | 1050C 2h | 916.0368 | 0.8783937
269 | 1050C 2h | 917.9653 | 0.9025301
270 | 1050C 2h | 919.8938 | 0.9275942
271 | 1050C 2h | 921.8223 | 0.9534774
272 | 1050C 2h | 923.7508 | 0.9823075
273 | 1050C 2h | 925.6793 | 1.011982
274 | 1050C 2h | 927.6078 | 1.044562
275 | 1050C 2h | 929.5363 | 1.079841
276 | 1050C 2h | 931.4648 | 1.118412
277 | 1050C 2h | 933.3932 | 1.157189
278 | 1050C 2h | 935.3218 | 1.200736
279 | 1050C 2h | 937.2502 | 1.245609
280 | 1050C 2h | 939.1788 | 1.293934
281 | 1050C 2h | 941.1072 | 1.341056
282 | 1050C 2h | 943.0358 | 1.388554
283 | 1050C 2h | 944.9643 | 1.430236
284 | 1050C 2h | 946.8928 | 1.471817
285 | 1050C 2h | 948.8213 | 1.508301
286 | 1050C 2h | 950.7498 | 1.546886
287 | 1050C 2h | 952.6783 | 1.58608
288 | 1050C 2h | 954.6068 | 1.631455
289 | 1050C 2h | 956.5353 | 1.66993
290 | 1050C 2h | 958.4637 | 1.710281
291 | 1050C 2h | 960.3923 | 1.743449
292 | 1050C 2h | 962.3207 | 1.780279
293 | 1050C 2h | 964.2493 | 1.807548
294 | 1050C 2h | 966.1777 | 1.844016
295 | 1050C 2h | 968.1063 | 1.871449
296 | 1050C 2h | 970.0347 | 1.901819
297 | 1050C 2h | 971.9633 | 1.919268
298 | 1050C 2h | 973.8917 | 1.948247
299 | 1050C 2h | 975.8203 | 1.967505
300 | 1050C 2h | 977.7487 | 1.989811
301 | 1050C 2h | 979.6772 | 1.999598
302 | 1050C 2h | 981.6057 | 2.022435
303 | 1050C 2h | 983.5342 | 2.035781
304 | 1050C 2h | 985.4627 | 2.060403
305 | 1050C 2h | 987.3912 | 2.06772
306 | 1050C 2h | 989.3197 | 2.094494
307 | 1050C 2h | 991.2482 | 2.109032
308 | 1050C 2h | 993.1768 | 2.127739
309 | 1050C 2h | 995.1052 | 2.133121
310 | 1050C 2h | 997.0338 | 2.152426
311 | 1050C 2h | 998.9622 | 2.151534
312 | 1050C 2h | 1000.891 | 2.158364
313 | 1050C 2h | 1002.819 | 2.147666
314 | 1050C 2h | 1004.748 | 2.148244
315 | 1050C 2h | 1006.676 | 2.142984
316 | 1050C 2h | 1008.605 | 2.136754
317 | 1050C 2h | 1010.533 | 2.094217
318 | 1050C 2h | 1012.462 | 2.066634
319 | 1050C 2h | 1014.39 | 2.02685
320 | 1050C 2h | 1016.319 | 2.007078
321 | 1050C 2h | 1018.247 | 1.981982
322 | 1050C 2h | 1020.176 | 1.969383
323 | 1050C 2h | 1022.104 | 1.946873
324 | 1050C 2h | 1024.033 | 1.936532
325 | 1050C 2h | 1025.961 | 1.914493
326 | 1050C 2h | 1027.89 | 1.900915
327 | 1050C 2h | 1029.818 | 1.882259
328 | 1050C 2h | 1031.747 | 1.874632
329 | 1050C 2h | 1033.675 | 1.855967
330 | 1050C 2h | 1035.604 | 1.838357
331 | 1050C 2h | 1037.532 | 1.812247
332 | 1050C 2h | 1039.461 | 1.793539
333 | 1050C 2h | 1041.389 | 1.762449
334 | 1050C 2h | 1043.318 | 1.733951
335 | 1050C 2h | 1045.246 | 1.695295
336 | 1050C 2h | 1047.175 | 1.659587
337 | 1050C 2h | 1049.103 | 1.620262
338 | 1050C 2h | 1051.032 | 1.591135
339 | 1050C 2h | 1052.96 | 1.565748
340 | 1050C 2h | 1054.889 | 1.549809
341 | 1050C 2h | 1056.817 | 1.531874
342 | 1050C 2h | 1058.746 | 1.517351
343 | 1050C 2h | 1060.674 | 1.497148
344 | 1050C 2h | 1062.603 | 1.47937
345 | 1050C 2h | 1064.531 | 1.457954
346 | 1050C 2h | 1066.46 | 1.442478
347 | 1050C 2h | 1068.388 | 1.428579
348 | 1050C 2h | 1070.317 | 1.420658
349 | 1050C 2h | 1072.245 | 1.413159
350 | 1050C 2h | 1074.174 | 1.411304
351 | 1050C 2h | 1076.102 | 1.410713
352 | 1050C 2h | 1078.031 | 1.414322
353 | 1050C 2h | 1079.959 | 1.414603
354 | 1050C 2h | 1081.888 | 1.415468
355 | 1050C 2h | 1083.816 | 1.407982
356 | 1050C 2h | 1085.745 | 1.3976
357 | 1050C 2h | 1087.673 | 1.379826
358 | 1050C 2h | 1089.602 | 1.363652
359 | 1050C 2h | 1091.53 | 1.343022
360 | 1050C 2h | 1093.459 | 1.321286
361 | 1050C 2h | 1095.387 | 1.296991
362 | 1050C 2h | 1097.316 | 1.274195
363 | 1050C 2h | 1099.244 | 1.249292
364 | 1050C 2h | 1101.173 | 1.226789
365 | 1050C 2h | 1103.101 | 1.203764
366 | 1050C 2h | 1105.03 | 1.184404
367 | 1050C 2h | 1106.958 | 1.164864
368 | 1050C 2h | 1108.887 | 1.147273
369 | 1050C 2h | 1110.815 | 1.12942
370 | 1050C 2h | 1112.744 | 1.113922
371 | 1050C 2h | 1114.672 | 1.097395
372 | 1050C 2h | 1116.601 | 1.082233
373 | 1050C 2h | 1118.529 | 1.065077
374 | 1050C 2h | 1120.458 | 1.048674
375 | 1050C 2h | 1122.386 | 1.031953
376 | 1050C 2h | 1124.315 | 1.01644
377 | 1050C 2h | 1126.243 | 1.000341
378 | 1050C 2h | 1128.172 | 0.9850403
379 | 1050C 2h | 1130.1 | 0.9691802
380 | 1050C 2h | 1132.029 | 0.9544314
381 | 1050C 2h | 1133.957 | 0.9393317
382 | 1050C 2h | 1135.886 | 0.9251818
383 | 1050C 2h | 1137.814 | 0.9108098
384 | 1050C 2h | 1139.743 | 0.8978014
385 | 1050C 2h | 1141.671 | 0.8846095
386 | 1050C 2h | 1143.6 | 0.8720748
387 | 1050C 2h | 1145.528 | 0.8595747
388 | 1050C 2h | 1147.457 | 0.848303
389 | 1050C 2h | 1149.385 | 0.8370833
390 | 1050C 2h | 1151.314 | 0.8270189
391 | 1050C 2h | 1153.242 | 0.8172024
392 | 1050C 2h | 1155.171 | 0.8081743
393 | 1050C 2h | 1157.099 | 0.7987542
394 | 1050C 2h | 1159.028 | 0.7904058
395 | 1050C 2h | 1160.956 | 0.7819166
396 | 1050C 2h | 1162.885 | 0.7739676
397 | 1050C 2h | 1164.813 | 0.7658558
398 | 1050C 2h | 1166.742 | 0.7585163
399 | 1050C 2h | 1168.67 | 0.7511781
400 | 1050C 2h | 1170.599 | 0.744458
401 | 1050C 2h | 1172.527 | 0.7376825
402 | 1050C 2h | 1174.456 | 0.7312655
403 | 1050C 2h | 1176.384 | 0.7246856
404 | 1050C 2h | 1178.313 | 0.7188422
405 | 1050C 2h | 1180.241 | 0.7129703
406 | 1050C 2h | 1182.17 | 0.7072225
407 | 1050C 2h | 1184.098 | 0.7013015
408 | 1050C 2h | 1186.027 | 0.6960997
409 | 1050C 2h | 1187.955 | 0.6908364
410 | 1050C 2h | 1189.884 | 0.6860703
411 | 1050C 2h | 1191.812 | 0.6813684
412 | 1050C 2h | 1193.741 | 0.6769237
413 | 1050C 2h | 1195.669 | 0.6725299
414 | 1050C 2h | 1197.598 | 0.6685277
415 | 1050C 2h | 1199.526 | 0.6640819
416 | 1050C 2h | 1201.455 | 0.6598799
417 | 1050C 2h | 1203.383 | 0.6555353
418 | 1050C 2h | 1205.312 | 0.6514322
419 | 1050C 2h | 1207.24 | 0.6473557
420 | 1050C 2h | 1209.169 | 0.643632
421 | 1050C 2h | 1211.097 | 0.6397679
422 | 1050C 2h | 1213.026 | 0.6363378
423 | 1050C 2h | 1214.954 | 0.633013
424 | 1050C 2h | 1216.883 | 0.6298462
425 | 1050C 2h | 1218.811 | 0.6266559
426 | 1050C 2h | 1220.74 | 0.6235853
427 | 1050C 2h | 1222.668 | 0.6200563
428 | 1050C 2h | 1224.597 | 0.6167838
429 | 1050C 2h | 1226.525 | 0.6134327
430 | 1050C 2h | 1228.453 | 0.6105307
431 | 1050C 2h | 1230.382 | 0.6076233
432 | 1050C 2h | 1232.311 | 0.6049588
433 | 1050C 2h | 1234.239 | 0.6023041
434 | 1050C 2h | 1236.167 | 0.5999314
435 | 1050C 2h | 1238.096 | 0.5974359
436 | 1050C 2h | 1240.025 | 0.5951054
437 | 1050C 2h | 1241.953 | 0.5923013
438 | 1050C 2h | 1243.882 | 0.5896446
439 | 1050C 2h | 1245.81 | 0.5870569
440 | 1050C 2h | 1247.739 | 0.5845261
441 | 1050C 2h | 1249.667 | 0.5818883
442 | 1050C 2h | 1251.596 | 0.5798185
443 | 1050C 2h | 1253.524 | 0.5778091
444 | 1050C 2h | 1255.453 | 0.5758091
445 | 1050C 2h | 1257.381 | 0.5737392
446 | 1050C 2h | 1259.31 | 0.5716509
447 | 1050C 2h | 1261.238 | 0.5692165
448 | 1050C 2h | 1263.167 | 0.5669678
449 | 1050C 2h | 1265.095 | 0.5647045
450 | 1050C 2h | 1267.024 | 0.5626873
451 | 1050C 2h | 1268.952 | 0.5606004
452 | 1050C 2h | 1270.88 | 0.5586946
453 | 1050C 2h | 1272.809 | 0.55661
454 | 1050C 2h | 1274.738 | 0.5547698
455 | 1050C 2h | 1276.666 | 0.5530266
456 | 1050C 2h | 1278.594 | 0.5513917
457 | 1050C 2h | 1280.523 | 0.5494633
458 | 1050C 2h | 1282.452 | 0.5476543
459 | 1050C 2h | 1284.38 | 0.5457004
460 | 1050C 2h | 1286.308 | 0.5437409
461 | 1050C 2h | 1288.237 | 0.5417057
462 | 1050C 2h | 1290.166 | 0.5399967
463 | 1050C 2h | 1292.094 | 0.5382072
464 | 1050C 2h | 1294.022 | 0.5366579
465 | 1050C 2h | 1295.951 | 0.5352685
466 | 1050C 2h | 1297.88 | 0.533839
467 | 1050C 2h | 1299.808 | 0.5323207
468 | 1050C 2h | 1301.736 | 0.5308851
469 | 1050C 2h | 1303.665 | 0.5291203
470 | 1050C 2h | 1305.594 | 0.5274056
471 | 1050C 2h | 1307.522 | 0.525812
472 | 1050C 2h | 1309.45 | 0.5242535
473 | 1050C 2h | 1311.379 | 0.522836
474 | 1050C 2h | 1313.307 | 0.5216286
475 | 1050C 2h | 1315.236 | 0.5204769
476 | 1050C 2h | 1317.164 | 0.5196021
477 | 1050C 2h | 1319.093 | 0.5182574
478 | 1050C 2h | 1321.021 | 0.5168163
479 | 1050C 2h | 1322.95 | 0.5153768
480 | 1050C 2h | 1324.878 | 0.5138387
481 | 1050C 2h | 1326.807 | 0.5122328
482 | 1050C 2h | 1328.735 | 0.5107423
483 | 1050C 2h | 1330.664 | 0.5092794
484 | 1050C 2h | 1332.592 | 0.5081316
485 | 1050C 2h | 1334.521 | 0.5072671
486 | 1050C 2h | 1336.449 | 0.5067444
487 | 1050C 2h | 1338.378 | 0.506364
488 | 1050C 2h | 1340.307 | 0.5051436
489 | 1050C 2h | 1342.235 | 0.5035719
490 | 1050C 2h | 1344.163 | 0.5024266
491 | 1050C 2h | 1346.092 | 0.5011592
492 | 1050C 2h | 1348.021 | 0.5000293
493 | 1050C 2h | 1349.949 | 0.498724
494 | 1050C 2h | 1351.877 | 0.4975955
495 | 1050C 2h | 1353.806 | 0.4967361
496 | 1050C 2h | 1355.734 | 0.4959989
497 | 1050C 2h | 1357.663 | 0.4954369
498 | 1050C 2h | 1359.591 | 0.4952533
499 | 1050C 2h | 1361.52 | 0.4952244
500 | 1050C 2h | 1363.448 | 0.4940748
501 | 1050C 2h | 1365.377 | 0.4926659
502 | 1050C 2h | 1367.305 | 0.4919724
503 | 1050C 2h | 1369.234 | 0.4908742
504 | 1050C 2h | 1371.162 | 0.4900972
505 | 1050C 2h | 1373.091 | 0.4898225
506 | 1050C 2h | 1375.019 | 0.488993
507 | 1050C 2h | 1376.948 | 0.4880525
508 | 1050C 2h | 1378.876 | 0.4874839
509 | 1050C 2h | 1380.805 | 0.4867824
510 | 1050C 2h | 1382.733 | 0.4862158
511 | 1050C 2h | 1384.662 | 0.4859525
512 | 1050C 2h | 1386.59 | 0.4858472
513 | 1050C 2h | 1388.519 | 0.484347
514 | 1050C 2h | 1390.447 | 0.4832007
515 | 1050C 2h | 1392.376 | 0.4828353
516 | 1050C 2h | 1394.304 | 0.4829406
517 | 1050C 2h | 1396.233 | 0.4823229
518 | 1050C 2h | 1398.161 | 0.4818017
519 | 1050C 2h | 1400.09 | 0.4806047
520 | 1050C 2h | 1402.018 | 0.4800215
521 | 1050C 2h | 1403.947 | 0.4798968
522 | 1050C 2h | 1405.875 | 0.4791239
523 | 1050C 2h | 1407.804 | 0.4782271
524 | 1050C 2h | 1409.732 | 0.4776831
525 | 1050C 2h | 1411.661 | 0.4769947
526 | 1050C 2h | 1413.589 | 0.4763804
527 | 1050C 2h | 1415.518 | 0.4763049
528 | 1050C 2h | 1417.446 | 0.4767635
529 | 1050C 2h | 1419.375 | 0.475778
530 | 1050C 2h | 1421.303 | 0.4747675
531 | 1050C 2h | 1423.232 | 0.4743414
532 | 1050C 2h | 1425.16 | 0.4732565
533 | 1050C 2h | 1427.089 | 0.4726724
534 | 1050C 2h | 1429.017 | 0.4724207
535 | 1050C 2h | 1430.946 | 0.4712562
536 | 1050C 2h | 1432.874 | 0.4703514
537 | 1050C 2h | 1434.803 | 0.4701093
538 | 1050C 2h | 1436.731 | 0.4692072
539 | 1050C 2h | 1438.66 | 0.4675613
540 | 1050C 2h | 1440.588 | 0.4667829
541 | 1050C 2h | 1442.517 | 0.4661474
542 | 1050C 2h | 1444.445 | 0.4657766
543 | 1050C 2h | 1446.374 | 0.4656905
544 | 1050C 2h | 1448.302 | 0.4651307
545 | 1050C 2h | 1450.231 | 0.4643413
546 | 1050C 2h | 1452.159 | 0.4639894
547 | 1050C 2h | 1454.088 | 0.4642868
548 | 1050C 2h | 1456.016 | 0.4658112
549 | 1050C 2h | 1457.945 | 0.4648422
550 | 1050C 2h | 1459.873 | 0.4625273
551 | 1050C 2h | 1461.802 | 0.4618329
552 | 1050C 2h | 1463.73 | 0.4620598
553 | 1050C 2h | 1465.659 | 0.4614155
554 | 1050C 2h | 1467.587 | 0.4606276
555 | 1050C 2h | 1469.516 | 0.4607089
556 | 1050C 2h | 1471.444 | 0.4619629
557 | 1050C 2h | 1473.373 | 0.4617854
558 | 1050C 2h | 1475.301 | 0.4601581
559 | 1050C 2h | 1477.23 | 0.4587063
560 | 1050C 2h | 1479.158 | 0.458334
561 | 1050C 2h | 1481.087 | 0.4581506
562 | 1050C 2h | 1483.015 | 0.4577282
563 | 1050C 2h | 1484.944 | 0.4579216
564 | 1050C 2h | 1486.872 | 0.4588233
565 | 1050C 2h | 1488.801 | 0.4594276
566 | 1050C 2h | 1490.729 | 0.4576747
567 | 1050C 2h | 1492.658 | 0.4561158
568 | 1050C 2h | 1494.586 | 0.4563032
569 | 1050C 2h | 1496.515 | 0.4568593
570 | 1050C 2h | 1498.443 | 0.4561519
571 | 1050C 2h | 1500.372 | 0.4550461
572 | 1050C 2h | 1502.3 | 0.4547943
573 | 1050C 2h | 1504.229 | 0.455522
574 | 1050C 2h | 1506.157 | 0.4581783
575 | 1050C 2h | 1508.086 | 0.456372
576 | 1050C 2h | 1510.014 | 0.4537882
577 | 1050C 2h | 1511.943 | 0.4521206
578 | 1050C 2h | 1513.871 | 0.4516474
579 | 1050C 2h | 1515.8 | 0.4519876
580 | 1050C 2h | 1517.728 | 0.4517179
581 | 1050C 2h | 1519.657 | 0.4517534
582 | 1050C 2h | 1521.585 | 0.4522037
583 | 1050C 2h | 1523.514 | 0.4504164
584 | 1050C 2h | 1525.442 | 0.4495738
585 | 1050C 2h | 1527.371 | 0.4479776
586 | 1050C 2h | 1529.299 | 0.4463732
587 | 1050C 2h | 1531.228 | 0.4461341
588 | 1050C 2h | 1533.156 | 0.4461487
589 | 1050C 2h | 1535.085 | 0.4442883
590 | 1050C 2h | 1537.013 | 0.4441724
591 | 1050C 2h | 1538.942 | 0.4460307
592 | 1050C 2h | 1540.87 | 0.4476292
593 | 1050C 2h | 1542.799 | 0.4452944
594 | 1050C 2h | 1544.727 | 0.4426737
595 | 1050C 2h | 1546.656 | 0.4403877
596 | 1050C 2h | 1548.584 | 0.4399141
597 | 1050C 2h | 1550.513 | 0.4390605
598 | 1050C 2h | 1552.441 | 0.4386734
599 | 1050C 2h | 1554.37 | 0.4390034
600 | 1050C 2h | 1556.298 | 0.4394491
601 | 1050C 2h | 1558.227 | 0.4412084
602 | 1050C 2h | 1560.155 | 0.4380215
603 | 1050C 2h | 1562.084 | 0.4365181
604 | 1050C 2h | 1564.012 | 0.4362541
605 | 1050C 2h | 1565.941 | 0.4360526
606 | 1050C 2h | 1567.869 | 0.4363844
607 | 1050C 2h | 1569.798 | 0.4359305
608 | 1050C 2h | 1571.726 | 0.4345299
609 | 1050C 2h | 1573.655 | 0.4345511
610 | 1050C 2h | 1575.583 | 0.4353368
611 | 1050C 2h | 1577.512 | 0.434187
612 | 1050C 2h | 1579.44 | 0.4331393
613 | 1050C 2h | 1581.369 | 0.4330001
614 | 1050C 2h | 1583.297 | 0.4331238
615 | 1050C 2h | 1585.226 | 0.4332164
616 | 1050C 2h | 1587.154 | 0.4334079
617 | 1050C 2h | 1589.083 | 0.4335926
618 | 1050C 2h | 1591.011 | 0.4334596
619 | 1050C 2h | 1592.94 | 0.4333694
620 | 1050C 2h | 1594.868 | 0.4332726
621 | 1050C 2h | 1596.797 | 0.4328474
622 | 1050C 2h | 1598.725 | 0.4327505
623 | 1050C 2h | 1600.654 | 0.4332401
624 | 1050C 2h | 1602.582 | 0.4338104
625 | 1050C 2h | 1604.511 | 0.4340912
626 | 1050C 2h | 1606.439 | 0.4345991
627 | 1050C 2h | 1608.368 | 0.4350325
628 | 1050C 2h | 1610.296 | 0.4348687
629 | 1050C 2h | 1612.225 | 0.4346513
630 | 1050C 2h | 1614.153 | 0.4351982
631 | 1050C 2h | 1616.082 | 0.4362999
632 | 1050C 2h | 1618.01 | 0.4355052
633 | 1050C 2h | 1619.939 | 0.4350155
634 | 1050C 2h | 1621.867 | 0.4358172
635 | 1050C 2h | 1623.796 | 0.4362316
636 | 1050C 2h | 1625.724 | 0.4359049
637 | 1050C 2h | 1627.653 | 0.436044
638 | 1050C 2h | 1629.581 | 0.4356233
639 | 1050C 2h | 1631.51 | 0.4356146
640 | 1050C 2h | 1633.438 | 0.4364373
641 | 1050C 2h | 1635.367 | 0.4380467
642 | 1050C 2h | 1637.295 | 0.4366454
643 | 1050C 2h | 1639.224 | 0.4351542
644 | 1050C 2h | 1641.152 | 0.4347751
645 | 1050C 2h | 1643.081 | 0.4353609
646 | 1050C 2h | 1645.009 | 0.437057
647 | 1050C 2h | 1646.938 | 0.4392623
648 | 1050C 2h | 1648.866 | 0.4377838
649 | 1050C 2h | 1650.795 | 0.4378855
650 | 1050C 2h | 1652.723 | 0.4396155
651 | 1050C 2h | 1654.652 | 0.4371009
652 | 1050C 2h | 1656.58 | 0.4352662
653 | 1050C 2h | 1658.509 | 0.4344794
654 | 1050C 2h | 1660.437 | 0.4347783
655 | 1050C 2h | 1662.366 | 0.435518
656 | 1050C 2h | 1664.294 | 0.4348966
657 | 1050C 2h | 1666.223 | 0.435012
658 | 1050C 2h | 1668.151 | 0.436483
659 | 1050C 2h | 1670.08 | 0.437452
660 | 1050C 2h | 1672.008 | 0.4364328
661 | 1050C 2h | 1673.937 | 0.4361531
662 | 1050C 2h | 1675.865 | 0.4354327
663 | 1050C 2h | 1677.794 | 0.4347762
664 | 1050C 2h | 1679.722 | 0.4350686
665 | 1050C 2h | 1681.651 | 0.4359824
666 | 1050C 2h | 1683.579 | 0.4374385
667 | 1050C 2h | 1685.508 | 0.4360123
668 | 1050C 2h | 1687.436 | 0.4351388
669 | 1050C 2h | 1689.365 | 0.4346693
670 | 1050C 2h | 1691.293 | 0.4338959
671 | 1050C 2h | 1693.222 | 0.4340429
672 | 1050C 2h | 1695.15 | 0.4352486
673 | 1050C 2h | 1697.079 | 0.4358423
674 | 1050C 2h | 1699.007 | 0.4352083
675 | 1050C 2h | 1700.936 | 0.4334121
676 | 1050C 2h | 1702.864 | 0.4328062
677 | 1050C 2h | 1704.793 | 0.4328541
678 | 1050C 2h | 1706.721 | 0.4320015
679 | 1050C 2h | 1708.65 | 0.4310205
680 | 1050C 2h | 1710.578 | 0.430733
681 | 1050C 2h | 1712.507 | 0.4309999
682 | 1050C 2h | 1714.435 | 0.4322338
683 | 1050C 2h | 1716.364 | 0.4330338
684 | 1050C 2h | 1718.292 | 0.4305502
685 | 1050C 2h | 1720.221 | 0.4283737
686 | 1050C 2h | 1722.149 | 0.4276659
687 | 1050C 2h | 1724.078 | 0.4272079
688 | 1050C 2h | 1726.006 | 0.4268167
689 | 1050C 2h | 1727.935 | 0.4269474
690 | 1050C 2h | 1729.863 | 0.4276632
691 | 1050C 2h | 1731.792 | 0.42842
692 | 1050C 2h | 1733.72 | 0.4286516
693 | 1050C 2h | 1735.649 | 0.4267278
694 | 1050C 2h | 1737.577 | 0.426073
695 | 1050C 2h | 1739.506 | 0.4255953
696 | 1050C 2h | 1741.434 | 0.424856
697 | 1050C 2h | 1743.363 | 0.424625
698 | 1050C 2h | 1745.291 | 0.4245754
699 | 1050C 2h | 1747.22 | 0.4249324
700 | 1050C 2h | 1749.148 | 0.4250494
701 | 1050C 2h | 1751.077 | 0.4238318
702 | 1050C 2h | 1753.005 | 0.4224818
703 | 1050C 2h | 1754.934 | 0.4220104
704 | 1050C 2h | 1756.862 | 0.421811
705 | 1050C 2h | 1758.791 | 0.4211147
706 | 1050C 2h | 1760.719 | 0.4208072
707 | 1050C 2h | 1762.648 | 0.4201534
708 | 1050C 2h | 1764.576 | 0.4196358
709 | 1050C 2h | 1766.505 | 0.4198204
710 | 1050C 2h | 1768.433 | 0.4204779
711 | 1050C 2h | 1770.362 | 0.421303
712 | 1050C 2h | 1772.29 | 0.421677
713 | 1050C 2h | 1774.219 | 0.420423
714 | 1050C 2h | 1776.147 | 0.4194784
715 | 1050C 2h | 1778.076 | 0.4189386
716 | 1050C 2h | 1780.004 | 0.4186425
717 | 1050C 2h | 1781.933 | 0.4179777
718 | 1050C 2h | 1783.861 | 0.4176617
719 | 1050C 2h | 1785.79 | 0.4175587
720 | 1050C 2h | 1787.718 | 0.4176542
721 | 1050C 2h | 1789.647 | 0.418385
722 | 1050C 2h | 1791.575 | 0.4193047
723 | 1050C 2h | 1793.504 | 0.4189216
724 | 1050C 2h | 1795.432 | 0.4184192
725 | 1050C 2h | 1797.361 | 0.4179646
726 | 1050C 2h | 1799.289 | 0.4176679
727 | 1050C 2h | 1801.218 | 0.4169384
728 | 1050C 2h | 1803.146 | 0.4160026
729 | 1050C 2h | 1805.075 | 0.4155352
730 | 1050C 2h | 1807.003 | 0.41567
731 | 1050C 2h | 1808.932 | 0.4159849
732 | 1050C 2h | 1810.86 | 0.4162103
733 | 1050C 2h | 1812.789 | 0.415825
734 | 1050C 2h | 1814.717 | 0.4153309
735 | 1050C 2h | 1816.646 | 0.4150547
736 | 1050C 2h | 1818.574 | 0.4147073
737 | 1050C 2h | 1820.503 | 0.4142438
738 | 1050C 2h | 1822.431 | 0.4140922
739 | 1050C 2h | 1824.36 | 0.4139916
740 | 1050C 2h | 1826.288 | 0.41371
741 | 1050C 2h | 1828.217 | 0.4139233
742 | 1050C 2h | 1830.145 | 0.4141701
743 | 1050C 2h | 1832.074 | 0.4135924
744 | 1050C 2h | 1834.002 | 0.4133645
745 | 1050C 2h | 1835.931 | 0.4133498
746 | 1050C 2h | 1837.859 | 0.4130951
747 | 1050C 2h | 1839.788 | 0.4126295
748 | 1050C 2h | 1841.716 | 0.4126905
749 | 1050C 2h | 1843.645 | 0.4128768
750 | 1050C 2h | 1845.573 | 0.4124621
751 | 1050C 2h | 1847.502 | 0.4119274
752 | 1050C 2h | 1849.43 | 0.4115556
753 | 1050C 2h | 1851.359 | 0.4115654
754 | 1050C 2h | 1853.287 | 0.4118403
755 | 1050C 2h | 1855.216 | 0.411986
756 | 1050C 2h | 1857.144 | 0.41218
757 | 1050C 2h | 1859.073 | 0.4120667
758 | 1050C 2h | 1861.001 | 0.4117757
759 | 1050C 2h | 1862.93 | 0.4114266
760 | 1050C 2h | 1864.858 | 0.411427
761 | 1050C 2h | 1866.786 | 0.4119882
762 | 1050C 2h | 1868.715 | 0.4122976
763 | 1050C 2h | 1870.644 | 0.4115864
764 | 1050C 2h | 1872.572 | 0.411214
765 | 1050C 2h | 1874.5 | 0.4112783
766 | 1050C 2h | 1876.429 | 0.4114388
767 | 1050C 2h | 1878.358 | 0.4114834
768 | 1050C 2h | 1880.286 | 0.4114586
769 | 1050C 2h | 1882.215 | 0.4111915
770 | 1050C 2h | 1884.143 | 0.4108569
771 | 1050C 2h | 1886.072 | 0.4105969
772 | 1050C 2h | 1888 | 0.410679
773 | 1050C 2h | 1889.929 | 0.4107157
774 | 1050C 2h | 1891.857 | 0.4106037
775 | 1050C 2h | 1893.786 | 0.4108958
776 | 1050C 2h | 1895.714 | 0.4112209
777 | 1050C 2h | 1897.643 | 0.4111871
778 | 1050C 2h | 1899.571 | 0.4112274
779 | 1050C 2h | 1901.5 | 0.4111768
780 | 1050C 2h | 1903.428 | 0.4109573
781 | 1050C 2h | 1905.357 | 0.4106606
782 | 1050C 2h | 1907.285 | 0.4107019
783 | 1050C 2h | 1909.214 | 0.4107762
784 | 1050C 2h | 1911.142 | 0.4105829
785 | 1050C 2h | 1913.071 | 0.4104646
786 | 1050C 2h | 1914.999 | 0.4108558
787 | 1050C 2h | 1916.927 | 0.4114342
788 | 1050C 2h | 1918.856 | 0.4116287
789 | 1050C 2h | 1920.785 | 0.4116843
790 | 1050C 2h | 1922.713 | 0.4118882
791 | 1050C 2h | 1924.641 | 0.4114532
792 | 1050C 2h | 1926.57 | 0.4110519
793 | 1050C 2h | 1928.499 | 0.4109133
794 | 1050C 2h | 1930.427 | 0.410944
795 | 1050C 2h | 1932.355 | 0.4110215
796 | 1050C 2h | 1934.284 | 0.411246
797 | 1050C 2h | 1936.213 | 0.4114616
798 | 1050C 2h | 1938.141 | 0.4117514
799 | 1050C 2h | 1940.069 | 0.4121245
800 | 1050C 2h | 1941.998 | 0.412528
801 | 1050C 2h | 1943.927 | 0.4124158
802 | 1050C 2h | 1945.855 | 0.4120299
803 | 1050C 2h | 1947.783 | 0.4115992
804 | 1050C 2h | 1949.712 | 0.4114577
805 | 1050C 2h | 1951.641 | 0.4114251
806 | 1050C 2h | 1953.569 | 0.4115218
807 | 1050C 2h | 1955.497 | 0.4116849
808 | 1050C 2h | 1957.426 | 0.4118446
809 | 1050C 2h | 1959.354 | 0.4120108
810 | 1050C 2h | 1961.283 | 0.4121777
811 | 1050C 2h | 1963.211 | 0.4121617
812 | 1050C 2h | 1965.14 | 0.4122648
813 | 1050C 2h | 1967.068 | 0.4123118
814 | 1050C 2h | 1968.997 | 0.4119748
815 | 1050C 2h | 1970.925 | 0.4116431
816 | 1050C 2h | 1972.854 | 0.4115138
817 | 1050C 2h | 1974.782 | 0.411586
818 | 1050C 2h | 1976.711 | 0.4118144
819 | 1050C 2h | 1978.639 | 0.4119409
820 | 1050C 2h | 1980.568 | 0.4119443
821 | 1050C 2h | 1982.496 | 0.4118508
822 | 1050C 2h | 1984.425 | 0.4117504
823 | 1050C 2h | 1986.354 | 0.4116382
824 | 1050C 2h | 1988.282 | 0.4116322
825 | 1050C 2h | 1990.21 | 0.4116591
826 | 1050C 2h | 1992.139 | 0.4116953
827 | 1050C 2h | 1994.068 | 0.4114453
828 | 1050C 2h | 1995.996 | 0.4113077
829 | 1050C 2h | 1997.924 | 0.4113524
830 | 1050C 2h | 1999.853 | 0.4114164
1895 | NT | 451.2686 | 0.5522351
1896 | NT | 453.1971 | 0.5670094
1897 | NT | 455.1256 | 0.5803439
1898 | NT | 457.0541 | 0.5942514
1899 | NT | 458.9826 | 0.610595
1900 | NT | 460.9111 | 0.6200051
1901 | NT | 462.8396 | 0.6293417
1902 | NT | 464.7681 | 0.6347218
1903 | NT | 466.6966 | 0.6333624
1904 | NT | 468.6251 | 0.6258209
1905 | NT | 470.5536 | 0.6187988
1906 | NT | 472.4821 | 0.6071962
1907 | NT | 474.4106 | 0.5921504
1908 | NT | 476.3391 | 0.579116
1909 | NT | 478.2676 | 0.5681199
1910 | NT | 480.1961 | 0.5586493
1911 | NT | 482.1246 | 0.5508285
1912 | NT | 484.0531 | 0.5453151
1913 | NT | 485.9816 | 0.5410228
1914 | NT | 487.9101 | 0.5393903
1915 | NT | 489.8386 | 0.5385261
1916 | NT | 491.7671 | 0.5375488
1917 | NT | 493.6956 | 0.536823
1918 | NT | 495.6241 | 0.5368748
1919 | NT | 497.5526 | 0.5371156
1920 | NT | 499.4811 | 0.5377014
1921 | NT | 501.4096 | 0.5391895
1922 | NT | 503.3381 | 0.5429695
1923 | NT | 505.2666 | 0.5464385
1924 | NT | 507.1951 | 0.5517029
1925 | NT | 509.1236 | 0.5578458
1926 | NT | 511.0521 | 0.5640779
1927 | NT | 512.9806 | 0.5707641
1928 | NT | 514.9091 | 0.5785195
1929 | NT | 516.8376 | 0.5857283
1930 | NT | 518.7661 | 0.5938196
1931 | NT | 520.6946 | 0.6030278
1932 | NT | 522.6231 | 0.6126077
1933 | NT | 524.5516 | 0.6223447
1934 | NT | 526.4801 | 0.6348256
1935 | NT | 528.4086 | 0.6469243
1936 | NT | 530.3371 | 0.6595603
1937 | NT | 532.2656 | 0.6734577
1938 | NT | 534.1941 | 0.6882585
1939 | NT | 536.1226 | 0.7031704
1940 | NT | 538.0511 | 0.7189379
1941 | NT | 539.9796 | 0.7339631
1942 | NT | 541.9081 | 0.7498628
1943 | NT | 543.8365 | 0.7642465
1944 | NT | 545.7651 | 0.7777948
1945 | NT | 547.6936 | 0.7893372
1946 | NT | 549.6221 | 0.7987915
1947 | NT | 551.5506 | 0.806897
1948 | NT | 553.4791 | 0.8120152
1949 | NT | 555.4076 | 0.8129989
1950 | NT | 557.3361 | 0.8110377
1951 | NT | 559.2646 | 0.8078942
1952 | NT | 561.1931 | 0.8037071
1953 | NT | 563.1216 | 0.7984745
1954 | NT | 565.05 | 0.7934984
1955 | NT | 566.9786 | 0.7881953
1956 | NT | 568.907 | 0.7827411
1957 | NT | 570.8356 | 0.776955
1958 | NT | 572.764 | 0.7692099
1959 | NT | 574.6926 | 0.7584885
1960 | NT | 576.621 | 0.7437254
1961 | NT | 578.5496 | 0.7269902
1962 | NT | 580.478 | 0.708946
1963 | NT | 582.4066 | 0.6890034
1964 | NT | 584.335 | 0.6690374
1965 | NT | 586.2635 | 0.6500711
1966 | NT | 588.192 | 0.6327285
1967 | NT | 590.1205 | 0.616668
1968 | NT | 592.049 | 0.6009011
1969 | NT | 593.9775 | 0.5870822
1970 | NT | 595.906 | 0.5749348
1971 | NT | 597.8345 | 0.5641157
1972 | NT | 599.7631 | 0.5541797
1973 | NT | 601.6915 | 0.5450739
1974 | NT | 603.6201 | 0.5370768
1975 | NT | 605.5485 | 0.5293339
1976 | NT | 607.4771 | 0.5218049
1977 | NT | 609.4055 | 0.5142361
1978 | NT | 611.334 | 0.5073631
1979 | NT | 613.2625 | 0.5012414
1980 | NT | 615.191 | 0.4959449
1981 | NT | 617.1195 | 0.4906306
1982 | NT | 619.048 | 0.4854587
1983 | NT | 620.9765 | 0.4810348
1984 | NT | 622.905 | 0.4764724
1985 | NT | 624.8335 | 0.4714354
1986 | NT | 626.762 | 0.4669658
1987 | NT | 628.6905 | 0.4630882
1988 | NT | 630.619 | 0.4590317
1989 | NT | 632.5475 | 0.4555104
1990 | NT | 634.476 | 0.4527886
1991 | NT | 636.4045 | 0.4507601
1992 | NT | 638.333 | 0.4496353
1993 | NT | 640.2615 | 0.4488707
1994 | NT | 642.19 | 0.4488071
1995 | NT | 644.1185 | 0.4492747
1996 | NT | 646.047 | 0.4501801
1997 | NT | 647.9755 | 0.451083
1998 | NT | 649.904 | 0.4526066
1999 | NT | 651.8325 | 0.4543156
2000 | NT | 653.761 | 0.456686
2001 | NT | 655.6895 | 0.4593029
2002 | NT | 657.618 | 0.4626356
2003 | NT | 659.5465 | 0.4659506
2004 | NT | 661.475 | 0.4691633
2005 | NT | 663.4035 | 0.4720154
2006 | NT | 665.332 | 0.4741556
2007 | NT | 667.2605 | 0.4755252
2008 | NT | 669.189 | 0.4744687
2009 | NT | 671.1175 | 0.4722176
2010 | NT | 673.046 | 0.4695348
2011 | NT | 674.9745 | 0.4658575
2012 | NT | 676.903 | 0.4614308
2013 | NT | 678.8315 | 0.4570458
2014 | NT | 680.7599 | 0.4529988
2015 | NT | 682.6885 | 0.4492488
2016 | NT | 684.6169 | 0.446093
2017 | NT | 686.5455 | 0.4438668
2018 | NT | 688.4739 | 0.4420391
2019 | NT | 690.4025 | 0.4406043
2020 | NT | 692.3309 | 0.4391354
2021 | NT | 694.2595 | 0.4373387
2022 | NT | 696.188 | 0.434481
2023 | NT | 698.1165 | 0.4311507
2024 | NT | 700.045 | 0.4274439
2025 | NT | 701.9734 | 0.4237812
2026 | NT | 703.902 | 0.4202456
2027 | NT | 705.8304 | 0.417317
2028 | NT | 707.759 | 0.4153056
2029 | NT | 709.6874 | 0.4141399
2030 | NT | 711.616 | 0.4130327
2031 | NT | 713.5444 | 0.4120594
2032 | NT | 715.473 | 0.4108067
2033 | NT | 717.4014 | 0.40909
2034 | NT | 719.33 | 0.4066818
2035 | NT | 721.2584 | 0.4036734
2036 | NT | 723.187 | 0.4002035
2037 | NT | 725.1154 | 0.3968895
2038 | NT | 727.0439 | 0.393714
2039 | NT | 728.9724 | 0.3908907
2040 | NT | 730.9009 | 0.3888007
2041 | NT | 732.8294 | 0.3876604
2042 | NT | 734.7579 | 0.3869698
2043 | NT | 736.6864 | 0.3863606
2044 | NT | 738.6149 | 0.385594
2045 | NT | 740.5434 | 0.3844924
2046 | NT | 742.4719 | 0.3828312
2047 | NT | 744.4004 | 0.3805748
2048 | NT | 746.3289 | 0.3776577
2049 | NT | 748.2574 | 0.3746063
2050 | NT | 750.1859 | 0.3715464
2051 | NT | 752.1144 | 0.3687444
2052 | NT | 754.0429 | 0.3661834
2053 | NT | 755.9714 | 0.3640766
2054 | NT | 757.8999 | 0.3620964
2055 | NT | 759.8284 | 0.3602913
2056 | NT | 761.7569 | 0.3582537
2057 | NT | 763.6854 | 0.3558425
2058 | NT | 765.6139 | 0.3527351
2059 | NT | 767.5424 | 0.3489823
2060 | NT | 769.4709 | 0.3447109
2061 | NT | 771.3994 | 0.3403253
2062 | NT | 773.3279 | 0.3361574
2063 | NT | 775.2564 | 0.3326558
2064 | NT | 777.1849 | 0.3297919
2065 | NT | 779.1134 | 0.3278218
2066 | NT | 781.0419 | 0.3263324
2067 | NT | 782.9704 | 0.3251628
2068 | NT | 784.8989 | 0.323845
2069 | NT | 786.8274 | 0.322243
2070 | NT | 788.7559 | 0.3200521
2071 | NT | 790.6844 | 0.3173303
2072 | NT | 792.6129 | 0.3138723
2073 | NT | 794.5414 | 0.3102114
2074 | NT | 796.4699 | 0.3066713
2075 | NT | 798.3984 | 0.3036574
2076 | NT | 800.3269 | 0.3012724
2077 | NT | 802.2554 | 0.2998018
2078 | NT | 804.1839 | 0.2989586
2079 | NT | 806.1124 | 0.2984554
2080 | NT | 808.0409 | 0.2977191
2081 | NT | 809.9694 | 0.2967906
2082 | NT | 811.8979 | 0.2953624
2083 | NT | 813.8264 | 0.2933154
2084 | NT | 815.7549 | 0.2904869
2085 | NT | 817.6833 | 0.2877377
2086 | NT | 819.6119 | 0.2852403
2087 | NT | 821.5403 | 0.2833994
2088 | NT | 823.4689 | 0.2821183
2089 | NT | 825.3973 | 0.2818702
2090 | NT | 827.3259 | 0.2822344
2091 | NT | 829.2543 | 0.2830276
2092 | NT | 831.1829 | 0.2840016
2093 | NT | 833.1113 | 0.2848855
2094 | NT | 835.0399 | 0.2851267
2095 | NT | 836.9683 | 0.2849101
2096 | NT | 838.8969 | 0.2841325
2097 | NT | 840.8253 | 0.2831244
2098 | NT | 842.7538 | 0.2820813
2099 | NT | 844.6824 | 0.2815068
2100 | NT | 846.6108 | 0.2813692
2101 | NT | 848.5394 | 0.2818332
2102 | NT | 850.4678 | 0.2825086
2103 | NT | 852.3964 | 0.2834552
2104 | NT | 854.3248 | 0.2841924
2105 | NT | 856.2534 | 0.2846306
2106 | NT | 858.1818 | 0.2845116
2107 | NT | 860.1104 | 0.2841203
2108 | NT | 862.0388 | 0.2834945
2109 | NT | 863.9673 | 0.282889
2110 | NT | 865.8958 | 0.2824615
2111 | NT | 867.8243 | 0.2828456
2112 | NT | 869.7528 | 0.2839656
2113 | NT | 871.6813 | 0.2858181
2114 | NT | 873.6098 | 0.2881411
2115 | NT | 875.5383 | 0.2910947
2116 | NT | 877.4668 | 0.2942468
2117 | NT | 879.3953 | 0.2975587
2118 | NT | 881.3238 | 0.3008047
2119 | NT | 883.2523 | 0.3040702
2120 | NT | 885.1808 | 0.3074605
2121 | NT | 887.1093 | 0.3114641
2122 | NT | 889.0378 | 0.3158379
2123 | NT | 890.9663 | 0.3206574
2124 | NT | 892.8948 | 0.3262572
2125 | NT | 894.8233 | 0.3327029
2126 | NT | 896.7518 | 0.3396305
2127 | NT | 898.6803 | 0.3469778
2128 | NT | 900.6088 | 0.3546143
2129 | NT | 902.5373 | 0.3626677
2130 | NT | 904.4658 | 0.3711744
2131 | NT | 906.3943 | 0.3801417
2132 | NT | 908.3228 | 0.3894397
2133 | NT | 910.2513 | 0.3994515
2134 | NT | 912.1798 | 0.4104211
2135 | NT | 914.1083 | 0.4223533
2136 | NT | 916.0368 | 0.4352246
2137 | NT | 917.9653 | 0.4489141
2138 | NT | 919.8938 | 0.4638365
2139 | NT | 921.8223 | 0.4795221
2140 | NT | 923.7508 | 0.4958437
2141 | NT | 925.6793 | 0.5127774
2142 | NT | 927.6078 | 0.5305159
2143 | NT | 929.5363 | 0.5486917
2144 | NT | 931.4648 | 0.5675652
2145 | NT | 933.3932 | 0.586683
2146 | NT | 935.3218 | 0.6064959
2147 | NT | 937.2502 | 0.626782
2148 | NT | 939.1788 | 0.6476129
2149 | NT | 941.1072 | 0.6686605
2150 | NT | 943.0358 | 0.6907795
2151 | NT | 944.9643 | 0.7130804
2152 | NT | 946.8928 | 0.7360002
2153 | NT | 948.8213 | 0.7591943
2154 | NT | 950.7498 | 0.7829608
2155 | NT | 952.6783 | 0.8058867
2156 | NT | 954.6068 | 0.8288986
2157 | NT | 956.5353 | 0.8505333
2158 | NT | 958.4637 | 0.871752
2159 | NT | 960.3923 | 0.8911252
2160 | NT | 962.3207 | 0.910131
2161 | NT | 964.2493 | 0.9271218
2162 | NT | 966.1777 | 0.9435742
2163 | NT | 968.1063 | 0.9588767
2164 | NT | 970.0347 | 0.9738528
2165 | NT | 971.9633 | 0.9867575
2166 | NT | 973.8917 | 1.000307
2167 | NT | 975.8203 | 1.012692
2168 | NT | 977.7487 | 1.025553
2169 | NT | 979.6772 | 1.036889
2170 | NT | 981.6057 | 1.048657
2171 | NT | 983.5342 | 1.058587
2172 | NT | 985.4627 | 1.06948
2173 | NT | 987.3912 | 1.07912
2174 | NT | 989.3197 | 1.089204
2175 | NT | 991.2482 | 1.097989
2176 | NT | 993.1768 | 1.10734
2177 | NT | 995.1052 | 1.114503
2178 | NT | 997.0338 | 1.122444
2179 | NT | 998.9622 | 1.128607
2180 | NT | 1000.891 | 1.135375
2181 | NT | 1002.819 | 1.139435
2182 | NT | 1004.748 | 1.142764
2183 | NT | 1006.676 | 1.141507
2184 | NT | 1008.605 | 1.139091
2185 | NT | 1010.533 | 1.132722
2186 | NT | 1012.462 | 1.12413
2187 | NT | 1014.39 | 1.111203
2188 | NT | 1016.319 | 1.097592
2189 | NT | 1018.247 | 1.08163
2190 | NT | 1020.176 | 1.065989
2191 | NT | 1022.104 | 1.048792
2192 | NT | 1024.033 | 1.03327
2193 | NT | 1025.961 | 1.01644
2194 | NT | 1027.89 | 1.001021
2195 | NT | 1029.818 | 0.9857886
2196 | NT | 1031.747 | 0.9722344
2197 | NT | 1033.675 | 0.9578833
2198 | NT | 1035.604 | 0.9449198
2199 | NT | 1037.532 | 0.9318163
2200 | NT | 1039.461 | 0.9205369
2201 | NT | 1041.389 | 0.9092283
2202 | NT | 1043.318 | 0.8994353
2203 | NT | 1045.246 | 0.8902713
2204 | NT | 1047.175 | 0.8828796
2205 | NT | 1049.103 | 0.8748052
2206 | NT | 1051.032 | 0.8676579
2207 | NT | 1052.96 | 0.8599847
2208 | NT | 1054.889 | 0.8523934
2209 | NT | 1056.817 | 0.8430965
2210 | NT | 1058.746 | 0.8334507
2211 | NT | 1060.674 | 0.8216919
2212 | NT | 1062.603 | 0.8092744
2213 | NT | 1064.531 | 0.7947471
2214 | NT | 1066.46 | 0.7800488
2215 | NT | 1068.388 | 0.7651199
2216 | NT | 1070.317 | 0.7508883
2217 | NT | 1072.245 | 0.7369089
2218 | NT | 1074.174 | 0.7246171
2219 | NT | 1076.102 | 0.7129992
2220 | NT | 1078.031 | 0.7029315
2221 | NT | 1079.959 | 0.6935018
2222 | NT | 1081.888 | 0.6854053
2223 | NT | 1083.816 | 0.6777085
2224 | NT | 1085.745 | 0.6709446
2225 | NT | 1087.673 | 0.6642006
2226 | NT | 1089.602 | 0.6579848
2227 | NT | 1091.53 | 0.6519378
2228 | NT | 1093.459 | 0.6464889
2229 | NT | 1095.387 | 0.6407572
2230 | NT | 1097.316 | 0.6360223
2231 | NT | 1099.244 | 0.6313556
2232 | NT | 1101.173 | 0.626809
2233 | NT | 1103.101 | 0.6219708
2234 | NT | 1105.03 | 0.6172113
2235 | NT | 1106.958 | 0.6116774
2236 | NT | 1108.887 | 0.6060448
2237 | NT | 1110.815 | 0.599722
2238 | NT | 1112.744 | 0.5932148
2239 | NT | 1114.672 | 0.5863357
2240 | NT | 1116.601 | 0.5794763
2241 | NT | 1118.529 | 0.5721993
2242 | NT | 1120.458 | 0.565136
2243 | NT | 1122.386 | 0.5578915
2244 | NT | 1124.315 | 0.5509107
2245 | NT | 1126.243 | 0.5438957
2246 | NT | 1128.172 | 0.5368652
2247 | NT | 1130.1 | 0.5296826
2248 | NT | 1132.029 | 0.5226588
2249 | NT | 1133.957 | 0.5154869
2250 | NT | 1135.886 | 0.5082396
2251 | NT | 1137.814 | 0.5007402
2252 | NT | 1139.743 | 0.4937471
2253 | NT | 1141.671 | 0.486861
2254 | NT | 1143.6 | 0.4802827
2255 | NT | 1145.528 | 0.4740256
2256 | NT | 1147.457 | 0.4683451
2257 | NT | 1149.385 | 0.462987
2258 | NT | 1151.314 | 0.4579359
2259 | NT | 1153.242 | 0.452866
2260 | NT | 1155.171 | 0.4480583
2261 | NT | 1157.099 | 0.4432976
2262 | NT | 1159.028 | 0.4384739
2263 | NT | 1160.956 | 0.4337176
2264 | NT | 1162.885 | 0.4290926
2265 | NT | 1164.813 | 0.4245451
2266 | NT | 1166.742 | 0.4203441
2267 | NT | 1168.67 | 0.416275
2268 | NT | 1170.599 | 0.4125851
2269 | NT | 1172.527 | 0.4091771
2270 | NT | 1174.456 | 0.4060315
2271 | NT | 1176.384 | 0.4030603
2272 | NT | 1178.313 | 0.4000925
2273 | NT | 1180.241 | 0.3969169
2274 | NT | 1182.17 | 0.3937764
2275 | NT | 1184.098 | 0.3905057
2276 | NT | 1186.027 | 0.3872163
2277 | NT | 1187.955 | 0.3840288
2278 | NT | 1189.884 | 0.3810326
2279 | NT | 1191.812 | 0.3783137
2280 | NT | 1193.741 | 0.3759691
2281 | NT | 1195.669 | 0.3739005
2282 | NT | 1197.598 | 0.371975
2283 | NT | 1199.526 | 0.3700947
2284 | NT | 1201.455 | 0.3681909
2285 | NT | 1203.383 | 0.3661821
2286 | NT | 1205.312 | 0.3640563
2287 | NT | 1207.24 | 0.3619127
2288 | NT | 1209.169 | 0.3597149
2289 | NT | 1211.097 | 0.3574832
2290 | NT | 1213.026 | 0.355374
2291 | NT | 1214.954 | 0.3534735
2292 | NT | 1216.883 | 0.3518467
2293 | NT | 1218.811 | 0.3504795
2294 | NT | 1220.74 | 0.3492008
2295 | NT | 1222.668 | 0.3480479
2296 | NT | 1224.597 | 0.3468331
2297 | NT | 1226.525 | 0.3455394
2298 | NT | 1228.453 | 0.3441282
2299 | NT | 1230.382 | 0.3426883
2300 | NT | 1232.311 | 0.3411464
2301 | NT | 1234.239 | 0.3396048
2302 | NT | 1236.167 | 0.338061
2303 | NT | 1238.096 | 0.3366976
2304 | NT | 1240.025 | 0.3354635
2305 | NT | 1241.953 | 0.3344201
2306 | NT | 1243.882 | 0.3335578
2307 | NT | 1245.81 | 0.3327695
2308 | NT | 1247.739 | 0.3318989
2309 | NT | 1249.667 | 0.3309478
2310 | NT | 1251.596 | 0.3299512
2311 | NT | 1253.524 | 0.3289599
2312 | NT | 1255.453 | 0.3278037
2313 | NT | 1257.381 | 0.3266846
2314 | NT | 1259.31 | 0.3255882
2315 | NT | 1261.238 | 0.3246126
2316 | NT | 1263.167 | 0.3237548
2317 | NT | 1265.095 | 0.3230172
2318 | NT | 1267.024 | 0.3223145
2319 | NT | 1268.952 | 0.3217713
2320 | NT | 1270.88 | 0.3211818
2321 | NT | 1272.809 | 0.3205495
2322 | NT | 1274.738 | 0.3199113
2323 | NT | 1276.666 | 0.3192397
2324 | NT | 1278.594 | 0.3184178
2325 | NT | 1280.523 | 0.3176284
2326 | NT | 1282.452 | 0.3167759
2327 | NT | 1284.38 | 0.3160622
2328 | NT | 1286.308 | 0.3154957
2329 | NT | 1288.237 | 0.315
2330 | NT | 1290.166 | 0.314496
2331 | NT | 1292.094 | 0.3141453
2332 | NT | 1294.022 | 0.3137579
2333 | NT | 1295.951 | 0.3133709
2334 | NT | 1297.88 | 0.3129101
2335 | NT | 1299.808 | 0.3125019
2336 | NT | 1301.736 | 0.3120355
2337 | NT | 1303.665 | 0.3115923
2338 | NT | 1305.594 | 0.3110282
2339 | NT | 1307.522 | 0.3105846
2340 | NT | 1309.45 | 0.3102518
2341 | NT | 1311.379 | 0.3100835
2342 | NT | 1313.307 | 0.3097934
2343 | NT | 1315.236 | 0.3095925
2344 | NT | 1317.164 | 0.3093142
2345 | NT | 1319.093 | 0.308966
2346 | NT | 1321.021 | 0.3085212
2347 | NT | 1322.95 | 0.3082419
2348 | NT | 1324.878 | 0.3079244
2349 | NT | 1326.807 | 0.307734
2350 | NT | 1328.735 | 0.3074765
2351 | NT | 1330.664 | 0.3072499
2352 | NT | 1332.592 | 0.3071625
2353 | NT | 1334.521 | 0.3072233
2354 | NT | 1336.449 | 0.3071692
2355 | NT | 1338.378 | 0.3070997
2356 | NT | 1340.307 | 0.306709
2357 | NT | 1342.235 | 0.3065084
2358 | NT | 1344.163 | 0.3064563
2359 | NT | 1346.092 | 0.3064906
2360 | NT | 1348.021 | 0.3064816
2361 | NT | 1349.949 | 0.3066086
2362 | NT | 1351.877 | 0.3068036
2363 | NT | 1353.806 | 0.3071524
2364 | NT | 1355.734 | 0.3074534
2365 | NT | 1357.663 | 0.3078321
2366 | NT | 1359.591 | 0.3081119
2367 | NT | 1361.52 | 0.3083739
2368 | NT | 1363.448 | 0.3082522
2369 | NT | 1365.377 | 0.3082852
2370 | NT | 1367.305 | 0.3082823
2371 | NT | 1369.234 | 0.3082239
2372 | NT | 1371.162 | 0.3082728
2373 | NT | 1373.091 | 0.3085202
2374 | NT | 1375.019 | 0.3085008
2375 | NT | 1376.948 | 0.3086282
2376 | NT | 1378.876 | 0.3087581
2377 | NT | 1380.805 | 0.3088289
2378 | NT | 1382.733 | 0.308792
2379 | NT | 1384.662 | 0.3086536
2380 | NT | 1386.59 | 0.3081523
2381 | NT | 1388.519 | 0.3074989
2382 | NT | 1390.447 | 0.3070745
2383 | NT | 1392.376 | 0.3068238
2384 | NT | 1394.304 | 0.3065534
2385 | NT | 1396.233 | 0.3064699
2386 | NT | 1398.161 | 0.3065898
2387 | NT | 1400.09 | 0.3067496
2388 | NT | 1402.018 | 0.3070269
2389 | NT | 1403.947 | 0.3073324
2390 | NT | 1405.875 | 0.307231
2391 | NT | 1407.804 | 0.3072893
2392 | NT | 1409.732 | 0.3072065
2393 | NT | 1411.661 | 0.3069247
2394 | NT | 1413.589 | 0.3065701
2395 | NT | 1415.518 | 0.3064436
2396 | NT | 1417.446 | 0.3063339
2397 | NT | 1419.375 | 0.306332
2398 | NT | 1421.303 | 0.3066083
2399 | NT | 1423.232 | 0.3072333
2400 | NT | 1425.16 | 0.3076124
2401 | NT | 1427.089 | 0.3081135
2402 | NT | 1429.017 | 0.3084037
2403 | NT | 1430.946 | 0.3085159
2404 | NT | 1432.874 | 0.3084227
2405 | NT | 1434.803 | 0.3084756
2406 | NT | 1436.731 | 0.3078797
2407 | NT | 1438.66 | 0.3074975
2408 | NT | 1440.588 | 0.3074283
2409 | NT | 1442.517 | 0.3075697
2410 | NT | 1444.445 | 0.307883
2411 | NT | 1446.374 | 0.3085146
2412 | NT | 1448.302 | 0.3090985
2413 | NT | 1450.231 | 0.309775
2414 | NT | 1452.159 | 0.3102982
2415 | NT | 1454.088 | 0.3108269
2416 | NT | 1456.016 | 0.3111243
2417 | NT | 1457.945 | 0.3105992
2418 | NT | 1459.873 | 0.3100809
2419 | NT | 1461.802 | 0.3100645
2420 | NT | 1463.73 | 0.3099975
2421 | NT | 1465.659 | 0.3099841
2422 | NT | 1467.587 | 0.3102404
2423 | NT | 1469.516 | 0.310965
2424 | NT | 1471.444 | 0.3117232
2425 | NT | 1473.373 | 0.3126011
2426 | NT | 1475.301 | 0.3130033
2427 | NT | 1477.23 | 0.3133984
2428 | NT | 1479.158 | 0.3135454
2429 | NT | 1481.087 | 0.3135865
2430 | NT | 1483.015 | 0.3133632
2431 | NT | 1484.944 | 0.3133648
2432 | NT | 1486.872 | 0.313259
2433 | NT | 1488.801 | 0.3134658
2434 | NT | 1490.729 | 0.313722
2435 | NT | 1492.658 | 0.3144202
2436 | NT | 1494.586 | 0.3152272
2437 | NT | 1496.515 | 0.3162958
2438 | NT | 1498.443 | 0.3169666
2439 | NT | 1500.372 | 0.3176337
2440 | NT | 1502.3 | 0.3180521
2441 | NT | 1504.229 | 0.3186275
2442 | NT | 1506.157 | 0.3186044
2443 | NT | 1508.086 | 0.3180807
2444 | NT | 1510.014 | 0.3179618
2445 | NT | 1511.943 | 0.3182286
2446 | NT | 1513.871 | 0.3184667
2447 | NT | 1515.8 | 0.3192097
2448 | NT | 1517.728 | 0.3200954
2449 | NT | 1519.657 | 0.3211035
2450 | NT | 1521.585 | 0.3218513
2451 | NT | 1523.514 | 0.3229402
2452 | NT | 1525.442 | 0.3234529
2453 | NT | 1527.371 | 0.3238784
2454 | NT | 1529.299 | 0.3239443
2455 | NT | 1531.228 | 0.3241721
2456 | NT | 1533.156 | 0.3239817
2457 | NT | 1535.085 | 0.3241496
2458 | NT | 1537.013 | 0.324544
2459 | NT | 1538.942 | 0.3253027
2460 | NT | 1540.87 | 0.3260537
2461 | NT | 1542.799 | 0.3272299
2462 | NT | 1544.727 | 0.3279492
2463 | NT | 1546.656 | 0.3289384
2464 | NT | 1548.584 | 0.329603
2465 | NT | 1550.513 | 0.3301533
2466 | NT | 1552.441 | 0.3304135
2467 | NT | 1554.37 | 0.330716
2468 | NT | 1556.298 | 0.3307427
2469 | NT | 1558.227 | 0.3310839
2470 | NT | 1560.155 | 0.3309293
2471 | NT | 1562.084 | 0.3319359
2472 | NT | 1564.012 | 0.3328054
2473 | NT | 1565.941 | 0.3340891
2474 | NT | 1567.869 | 0.335149
2475 | NT | 1569.798 | 0.3367257
2476 | NT | 1571.726 | 0.3376566
2477 | NT | 1573.655 | 0.3386673
2478 | NT | 1575.583 | 0.3394573
2479 | NT | 1577.512 | 0.3402322
2480 | NT | 1579.44 | 0.3406872
2481 | NT | 1581.369 | 0.3414976
2482 | NT | 1583.297 | 0.3423606
2483 | NT | 1585.226 | 0.3437576
2484 | NT | 1587.154 | 0.3453087
2485 | NT | 1589.083 | 0.3473916
2486 | NT | 1591.011 | 0.3495043
2487 | NT | 1592.94 | 0.3520443
2488 | NT | 1594.868 | 0.354507
2489 | NT | 1596.797 | 0.3572499
2490 | NT | 1598.725 | 0.3595877
2491 | NT | 1600.654 | 0.3624086
2492 | NT | 1602.582 | 0.3652277
2493 | NT | 1604.511 | 0.3685443
2494 | NT | 1606.439 | 0.3718006
2495 | NT | 1608.368 | 0.376276
2496 | NT | 1610.296 | 0.3810095
2497 | NT | 1612.225 | 0.3863252
2498 | NT | 1614.153 | 0.3909657
2499 | NT | 1616.082 | 0.3976084
2500 | NT | 1618.01 | 0.4051341
2501 | NT | 1619.939 | 0.4101586
2502 | NT | 1621.867 | 0.4149939
2503 | NT | 1623.796 | 0.4224712
2504 | NT | 1625.724 | 0.4272307
2505 | NT | 1627.653 | 0.4327302
2506 | NT | 1629.581 | 0.4377933
2507 | NT | 1631.51 | 0.4423426
2508 | NT | 1633.438 | 0.4460225
2509 | NT | 1635.367 | 0.4517406
2510 | NT | 1637.295 | 0.4560798
2511 | NT | 1639.224 | 0.45916
2512 | NT | 1641.152 | 0.4617496
2513 | NT | 1643.081 | 0.464644
2514 | NT | 1645.009 | 0.4664842
2515 | NT | 1646.938 | 0.4689705
2516 | NT | 1648.866 | 0.4691823
2517 | NT | 1650.795 | 0.4705241
2518 | NT | 1652.723 | 0.4706035
2519 | NT | 1654.652 | 0.4696474
2520 | NT | 1656.58 | 0.4689886
2521 | NT | 1658.509 | 0.468754
2522 | NT | 1660.437 | 0.4679253
2523 | NT | 1662.366 | 0.4666225
2524 | NT | 1664.294 | 0.4641085
2525 | NT | 1666.223 | 0.463203
2526 | NT | 1668.151 | 0.4614861
2527 | NT | 1670.08 | 0.4578947
2528 | NT | 1672.008 | 0.4547389
2529 | NT | 1673.937 | 0.452856
2530 | NT | 1675.865 | 0.4482958
2531 | NT | 1677.794 | 0.4457464
2532 | NT | 1679.722 | 0.4430238
2533 | NT | 1681.651 | 0.4405754
2534 | NT | 1683.579 | 0.4376066
2535 | NT | 1685.508 | 0.431269
2536 | NT | 1687.436 | 0.4292159
2537 | NT | 1689.365 | 0.4262536
2538 | NT | 1691.293 | 0.4228077
2539 | NT | 1693.222 | 0.4209663
2540 | NT | 1695.15 | 0.4184185
2541 | NT | 1697.079 | 0.4143687
2542 | NT | 1699.007 | 0.412416
2543 | NT | 1700.936 | 0.4074428
2544 | NT | 1702.864 | 0.4054654
2545 | NT | 1704.793 | 0.403626
2546 | NT | 1706.721 | 0.4001607
2547 | NT | 1708.65 | 0.3981453
2548 | NT | 1710.578 | 0.3960988
2549 | NT | 1712.507 | 0.3945157
2550 | NT | 1714.435 | 0.3930889
2551 | NT | 1716.364 | 0.3911555
2552 | NT | 1718.292 | 0.3877358
2553 | NT | 1720.221 | 0.385947
2554 | NT | 1722.149 | 0.3849208
2555 | NT | 1724.078 | 0.3833063
2556 | NT | 1726.006 | 0.3819827
2557 | NT | 1727.935 | 0.380963
2558 | NT | 1729.863 | 0.3797467
2559 | NT | 1731.792 | 0.3788018
2560 | NT | 1733.72 | 0.3774726
2561 | NT | 1735.649 | 0.3754825
2562 | NT | 1737.577 | 0.3751171
2563 | NT | 1739.506 | 0.3740436
2564 | NT | 1741.434 | 0.3728546
2565 | NT | 1743.363 | 0.3720751
2566 | NT | 1745.291 | 0.3713868
2567 | NT | 1747.22 | 0.3708186
2568 | NT | 1749.148 | 0.3700364
2569 | NT | 1751.077 | 0.3691188
2570 | NT | 1753.005 | 0.3682742
2571 | NT | 1754.934 | 0.3678811
2572 | NT | 1756.862 | 0.367142
2573 | NT | 1758.791 | 0.3664189
2574 | NT | 1760.719 | 0.3659597
2575 | NT | 1762.648 | 0.3649003
2576 | NT | 1764.576 | 0.3644505
2577 | NT | 1766.505 | 0.3642039
2578 | NT | 1768.433 | 0.3637155
2579 | NT | 1770.362 | 0.363532
2580 | NT | 1772.29 | 0.3631101
2581 | NT | 1774.219 | 0.3625787
2582 | NT | 1776.147 | 0.3622711
2583 | NT | 1778.076 | 0.3619461
2584 | NT | 1780.004 | 0.3614823
2585 | NT | 1781.933 | 0.3607695
2586 | NT | 1783.861 | 0.360296
2587 | NT | 1785.79 | 0.3596379
2588 | NT | 1787.718 | 0.3592483
2589 | NT | 1789.647 | 0.359086
2590 | NT | 1791.575 | 0.3588038
2591 | NT | 1793.504 | 0.3582911
2592 | NT | 1795.432 | 0.3581773
2593 | NT | 1797.361 | 0.3580659
2594 | NT | 1799.289 | 0.3578929
2595 | NT | 1801.218 | 0.3575187
2596 | NT | 1803.146 | 0.3570858
2597 | NT | 1805.075 | 0.3566128
2598 | NT | 1807.003 | 0.3561654
2599 | NT | 1808.932 | 0.3557036
2600 | NT | 1810.86 | 0.3551297
2601 | NT | 1812.789 | 0.354529
2602 | NT | 1814.717 | 0.3543237
2603 | NT | 1816.646 | 0.3541056
2604 | NT | 1818.574 | 0.3540023
2605 | NT | 1820.503 | 0.3539461
2606 | NT | 1822.431 | 0.3539008
2607 | NT | 1824.36 | 0.3536316
2608 | NT | 1826.288 | 0.3532618
2609 | NT | 1828.217 | 0.3530584
2610 | NT | 1830.145 | 0.3523317
2611 | NT | 1832.074 | 0.3517158
2612 | NT | 1834.002 | 0.3513564
2613 | NT | 1835.931 | 0.3509268
2614 | NT | 1837.859 | 0.3505763
2615 | NT | 1839.788 | 0.3503364
2616 | NT | 1841.716 | 0.3503601
2617 | NT | 1843.645 | 0.3502602
2618 | NT | 1845.573 | 0.3501021
2619 | NT | 1847.502 | 0.3500214
2620 | NT | 1849.43 | 0.3497686
2621 | NT | 1851.359 | 0.3493912
2622 | NT | 1853.287 | 0.3489572
2623 | NT | 1855.216 | 0.348466
2624 | NT | 1857.144 | 0.3480177
2625 | NT | 1859.073 | 0.3475656
2626 | NT | 1861.001 | 0.3472456
2627 | NT | 1862.93 | 0.3470239
2628 | NT | 1864.858 | 0.3469495
2629 | NT | 1866.786 | 0.3469258
2630 | NT | 1868.715 | 0.3467521
2631 | NT | 1870.644 | 0.3464644
2632 | NT | 1872.572 | 0.3463697
2633 | NT | 1874.5 | 0.3461178
2634 | NT | 1876.429 | 0.3457552
2635 | NT | 1878.358 | 0.345256
2636 | NT | 1880.286 | 0.3447582
2637 | NT | 1882.215 | 0.3442994
2638 | NT | 1884.143 | 0.3438756
2639 | NT | 1886.072 | 0.3435487
2640 | NT | 1888 | 0.3434322
2641 | NT | 1889.929 | 0.3432085
2642 | NT | 1891.857 | 0.3431373
2643 | NT | 1893.786 | 0.3430546
2644 | NT | 1895.714 | 0.3427942
2645 | NT | 1897.643 | 0.3425164
2646 | NT | 1899.571 | 0.3421911
2647 | NT | 1901.5 | 0.3417598
2648 | NT | 1903.428 | 0.3413388
2649 | NT | 1905.357 | 0.340938
2650 | NT | 1907.285 | 0.3405558
2651 | NT | 1909.214 | 0.340085
2652 | NT | 1911.142 | 0.3397382
2653 | NT | 1913.071 | 0.3395983
2654 | NT | 1914.999 | 0.3394772
2655 | NT | 1916.927 | 0.3392421
2656 | NT | 1918.856 | 0.339006
2657 | NT | 1920.785 | 0.3389398
2658 | NT | 1922.713 | 0.3386516
2659 | NT | 1924.641 | 0.3381923
2660 | NT | 1926.57 | 0.3378219
2661 | NT | 1928.499 | 0.3374054
2662 | NT | 1930.427 | 0.3370361
2663 | NT | 1932.355 | 0.336652
2664 | NT | 1934.284 | 0.3363031
2665 | NT | 1936.213 | 0.3360428
2666 | NT | 1938.141 | 0.3358752
2667 | NT | 1940.069 | 0.33578
2668 | NT | 1941.998 | 0.3356213
2669 | NT | 1943.927 | 0.3353035
2670 | NT | 1945.855 | 0.3350203
2671 | NT | 1947.783 | 0.3346171
2672 | NT | 1949.712 | 0.3343234
2673 | NT | 1951.641 | 0.3340054
2674 | NT | 1953.569 | 0.333687
2675 | NT | 1955.497 | 0.3332857
2676 | NT | 1957.426 | 0.3329198
2677 | NT | 1959.354 | 0.332556
2678 | NT | 1961.283 | 0.3322617
2679 | NT | 1963.211 | 0.3320082
2680 | NT | 1965.14 | 0.3318286
2681 | NT | 1967.068 | 0.3315493
2682 | NT | 1968.997 | 0.3313338
2683 | NT | 1970.925 | 0.3310891
2684 | NT | 1972.854 | 0.3308141
2685 | NT | 1974.782 | 0.330474
2686 | NT | 1976.711 | 0.3301276
2687 | NT | 1978.639 | 0.3297136
2688 | NT | 1980.568 | 0.3293227
2689 | NT | 1982.496 | 0.3289542
2690 | NT | 1984.425 | 0.3286434
2691 | NT | 1986.354 | 0.3282961
2692 | NT | 1988.282 | 0.3279514
2693 | NT | 1990.21 | 0.3276734
2694 | NT | 1992.139 | 0.3273949
2695 | NT | 1994.068 | 0.3271124
2696 | NT | 1995.996 | 0.3269686
2697 | NT | 1997.924 | 0.3267073
2698 | NT | 1999.853 | 0.326421